## comparison
Kniha analýz | Popis vzorku | ID měření | Objem [l] | Hmotnost [kg] | Metoda | Ref. Dat | A_Ra | U_Ra | A_K | U_K | A_Th | U_Th
146-2025 | balkánská rula | 146-2025-3 | 1 | 1.849 | HPGe | 2025-01-15 | 26.9 | 3.153 | 832 | 42.132 | 126 | 5.184
146-2025 | balkánská rula | 146-2025-3 | 1 | 1.849 | NaI(Tl) | 2026-01-07 | 47.06992 | 0.722717 | 1550.31 | 4.188596 | 225.5515 | 0.4397778
146-2025 | balkánská rula | 146-2025-3 | 1 | 1.849 | NaI(Tl) – 186 keV | 2026-01-07
1753-2025 | I. štěrk hlinitý 0/32 | 1753-2025-2 | 1 | 1.496 | HPGe | 2025-05-20 | 28.3 | 4.048 | 496 | 28.267 | 26 | 1.413
1753-2025 | I. štěrk hlinitý 0/32 | 1753-2025-2 | 1 | 1.496 | NaI(Tl) | 2026-01-07 | 38.00922 | 0.1738535 | 798.8392 | 1.927381 | 38.03735 | 0.105791
1753-2025 | I. štěrk hlinitý 0/32 | 1753-2025-2 | 1 | 1.496 | NaI(Tl) – 186 keV | 2026-01-07 | 20.6553 | 1.733788
2212-2025 | C 30/37 XF4 | 2212-2025-2 | 1 | 1.694 | HPGe | 2025-05-31 | 11.4 | 2.463 | 216 | 14.312 | 11.3 | 0.714
2212-2025 | C 30/37 XF4 | 2212-2025-2 | 1 | 1.694 | NaI(Tl) | 2026-01-07 | 15.75147 | 0.08569371 | 359.9601 | 0.7614378 | 17.70145 | 0.05214516
2212-2025 | C 30/37 XF4 | 2212-2025-2 | 1 | 1.694 | NaI(Tl) – 186 keV | 2026-01-07 | 9.225371 | 0.4547386
230-2025 | škvára | 230-2025-3 | 1 | 0.857 | HPGe | 2025-01-24 | 53.2 | 4.593 | 284 | 15.353 | 55.6 | 2.496
230-2025 | škvára | 230-2025-3 | 1 | 0.857 | NaI(Tl) | 2026-01-07 | 60.79026 | 0.1440031 | 264.1349 | 1.340034 | 50.64181 | 0.08762681
230-2025 | škvára | 230-2025-3 | 1 | 0.857 | NaI(Tl) – 186 keV | 2026-01-07 | 29.13569 | 1.855896
235-2025 | surový jíl | 235-2025-3 | 1 | 0.987 | HPGe | 2024-12-16 | 86.8 | 5.969 | 261 | 14.113 | 78.2 | 3.406
235-2025 | surový jíl | 235-2025-3 | 1 | 0.987 | NaI(Tl) | 2026-01-07 | 87.73799 | 0.218454 | 280.3045 | 2.0613 | 76.435 | 0.1329306
235-2025 | surový jíl | 235-2025-3 | 1 | 0.987 | NaI(Tl) – 186 keV | 2026-01-07 | 47.92471 | 3.251797
2421-2025 | Sloupy C 45/55 XC3, XF1, XD2 | 2421-2025-3 | 1 | 1.652 | HPGe | 2025-05-16 | 34 | 2.28 | 465 | 23.578 | 24.7 | 1.107
2421-2025 | Sloupy C 45/55 XC3, XF1, XD2 | 2421-2025-3 | 1 | 1.652 | NaI(Tl) | 2026-01-07 | 48.88848 | 0.2462722 | 754.6624 | 2.124072 | 38.18256 | 0.1498582
2421-2025 | Sloupy C 45/55 XC3, XF1, XD2 | 2421-2025-3 | 1 | 1.652 | NaI(Tl) – 186 keV | 2026-01-07 | 30.14033 | 2.801609
2423-2025 | Spiroll C 50/60 XC3, XD1, XA1 | 2423-2025-3 | 1 | 1.696 | HPGe | 2025-05-16 | 36.9 | 3.648 | 514 | 27.975 | 24.6 | 1.253
2423-2025 | Spiroll C 50/60 XC3, XD1, XA1 | 2423-2025-3 | 1 | 1.696 | NaI(Tl) | 2026-01-07 | 51.64737 | 0.2696932 | 861.2906 | 2.384359 | 42.30281 | 0.16411
2423-2025 | Spiroll C 50/60 XC3, XD1, XA1 | 2423-2025-3 | 1 | 1.696 | NaI(Tl) – 186 keV | 2026-01-07 | 31.87599 | 2.866947
2424-2025 | presto | 2424-2025-3 | 1 | 1.669 | HPGe | 2025-05-16 | 37.2 | 2.855 | 411 | 20.953 | 23.2 | 1.023
2424-2025 | presto | 2424-2025-3 | 1 | 1.669 | NaI(Tl) | 2026-01-07 | 47.13446 | 0.2358109 | 702.8777 | 1.756408 | 37.87615 | 0.1434924
2424-2025 | presto | 2424-2025-3 | 1 | 1.669 | NaI(Tl) – 186 keV | 2026-01-07 | 30.04946 | 1.868196
2546-2025 | beton C25/30 X0 | 2546-2025-3 | 1 | 1.541 | HPGe | 2025-06-18 | 19.2 | 2.511 | 401 | 20.98 | 15.9 | 0.826
2546-2025 | beton C25/30 X0 | 2546-2025-3 | 1 | 1.541 | NaI(Tl) | 2026-01-07 | 24.9509 | 0.1266338 | 619.6538 | 1.242912 | 23.87909 | 0.07705745
2546-2025 | beton C25/30 X0 | 2546-2025-3 | 1 | 1.541 | NaI(Tl) – 186 keV | 2026-01-07 | 12.08334 | 0.7452544
2547-2025 | beton | 2547-2025-3 | 1 | 1.43 | HPGe | 2025-06-18 | 19.7 | 2.326 | 399 | 20.633 | 19.3 | 0.89
2547-2025 | beton | 2547-2025-3 | 1 | 1.43 | NaI(Tl) | 2026-01-07 | 28.41806 | 0.1377971 | 592.9429 | 1.463003 | 26.84286 | 0.08385038
2547-2025 | beton | 2547-2025-3 | 1 | 1.43 | NaI(Tl) – 186 keV | 2026-01-07 | 14.93056 | 1.485191
2548-2025 | beton | 2548-2025-3 | 1 | 1.555 | HPGe | 2025-06-17 | 26 | 2.616 | 409 | 21.103 | 24.1 | 1.094
2548-2025 | beton | 2548-2025-3 | 1 | 1.555 | NaI(Tl) | 2026-01-07 | 36.56085 | 0.183788 | 612.3089 | 1.556129 | 33.15995 | 0.1118361
2548-2025 | beton | 2548-2025-3 | 1 | 1.555 | NaI(Tl) – 186 keV | 2026-01-07 | 17.7641 | 1.573705
2550-2025 | beton | 2550-2025-3 | 1 | 1.545 | HPGe | 2025-06-17 | 10.4 | 1.547 | 464 | 23.876 | 13 | 0.669
2550-2025 | beton | 2550-2025-3 | 1 | 1.545 | NaI(Tl) | 2026-01-07 | 18.00644 | 0.1248776 | 713.6068 | 1.574378 | 19.1278 | 0.07598879
2550-2025 | beton | 2550-2025-3 | 1 | 1.545 | NaI(Tl) – 186 keV | 2026-01-07 | 4.613091 | 1.300513
2552-2025 | beton C20/25 XC2 | 2552-2025-3 | 1 | 1.445 | HPGe | 2025-06-18 | 26 | 3.806 | 423 | 24.775 | 26.9 | 1.452
2552-2025 | beton C20/25 XC2 | 2552-2025-3 | 1 | 1.445 | NaI(Tl) | 2026-01-07 | 37.40091 | 0.1619295 | 549.5507 | 1.486379 | 35.45169 | 0.09853514
2552-2025 | beton C20/25 XC2 | 2552-2025-3 | 1 | 1.445 | NaI(Tl) – 186 keV | 2026-01-07 | 19.46216 | 1.648018
2603-2025 | granodiorit | 2603-2025-3 | 1 | 1.899 | HPGe | 2025-06-18 | 47.9 | 4.301 | 1010 | 48.4 | 55 | 2.376
2603-2025 | granodiorit | 2603-2025-3 | 1 | 1.899 | NaI(Tl) | 2026-01-07 | 105.9703 | 0.5921556 | 1754.189 | 4.088029 | 94.83873 | 0.3603304
2603-2025 | granodiorit | 2603-2025-3 | 1 | 1.899 | NaI(Tl) – 186 keV | 2026-01-07 | 34.01631 | 3.868955
2604-2025 | Rohovec až rula | 2604-2025-3 | 1 | 1.777 | HPGe | 2025-06-18 | 46.1 | 4.683 | 1060 | 50.556 | 59.3 | 2.598
2604-2025 | Rohovec až rula | 2604-2025-3 | 1 | 1.777 | NaI(Tl) | 2026-01-07 | 74.01137 | 0.4945597 | 1793.214 | 4.032401 | 96.42974 | 0.3009427
2604-2025 | Rohovec až rula | 2604-2025-3 | 1 | 1.777 | NaI(Tl) – 186 keV | 2026-01-07 | 23.10009 | 3.457233
2605-2025 | Štěrkopísek | 2605-2025-3 | 1 | 1.748 | HPGe | 2025-06-18 | 12.2 | 2.272 | 527 | 26.388 | 11.2 | 0.631
2605-2025 | Štěrkopísek | 2605-2025-3 | 1 | 1.748 | NaI(Tl) | 2026-01-07 | 14.83275 | 0.1552758 | 877.1246 | 1.881352 | 17.90608 | 0.09448632
2605-2025 | Štěrkopísek | 2605-2025-3 | 1 | 1.748 | NaI(Tl) – 186 keV | 2026-01-07 | 4.271243 | 1.263851
2763-2025 | granodiorit, diorit | 2763-2025-3 | 1 | 1.719 | HPGe | 2025-06-23 | 10.5 | 2.183 | 668 | 32.946 | 17.7 | 0.911
2763-2025 | granodiorit, diorit | 2763-2025-3 | 1 | 1.719 | NaI(Tl) | 2026-01-07 | 18.74574 | 0.1822515 | 1048.281 | 2.088032 | 28.46084 | 0.1109012
2763-2025 | granodiorit, diorit | 2763-2025-3 | 1 | 1.719 | NaI(Tl) – 186 keV | 2026-01-07 | 3.603481 | 1.380197
2764-2025 | Droba | 2764-2025-3 | 1 | 1.866 | HPGe | 2025-06-23 | 48.7 | 3.947 | 706 | 33.65 | 46.7 | 1.916
2764-2025 | Droba | 2764-2025-3 | 1 | 1.866 | NaI(Tl) | 2026-01-07 | 94.13941 | 0.5158492 | 1242.944 | 3.286281 | 78.14058 | 0.3138975
2764-2025 | Droba | 2764-2025-3 | 1 | 1.866 | NaI(Tl) – 186 keV | 2026-01-07 | 35.43094 | 3.4626
2767-2025 | Štěrkopísek | 2767-2025-3 | 1 | 1.721 | HPGe | 2025-06-23 | 9.53 | 2.002 | 324 | 16.218 | 13.5 | 0.646
2767-2025 | Štěrkopísek | 2767-2025-3 | 1 | 1.721 | NaI(Tl) | 2026-01-07 | 17.45625 | 0.1267029 | 550.2397 | 1.376906 | 22.04644 | 0.07709951
2767-2025 | Štěrkopísek | 2767-2025-3 | 1 | 1.721 | NaI(Tl) – 186 keV | 2026-01-07 | 4.287082 | 1.2601
2937-2025 | znělec | 2937-2025-3 | 1 | 1.525 | HPGe | 2025-06-27 | 113 | 7.685 | 1350 | 67.418 | 105 | 4.499
2937-2025 | znělec | 2937-2025-3 | 1 | 1.525 | NaI(Tl) | 2026-01-07 | 162.5894 | 0.6226508 | 2071.698 | 4.813856 | 150.8458 | 0.3788869
2937-2025 | znělec | 2937-2025-3 | 1 | 1.525 | NaI(Tl) – 186 keV | 2026-01-07 | 58.35692 | 4.479805
3187-2025 | Granit | 3187-2025-3 | 1 | 1.748 | HPGe | 2025-07-21 | 105 | 7.903 | 1480 | 77.12 | 207 | 8.802
3187-2025 | Granit | 3187-2025-3 | 1 | 1.748 | NaI(Tl) | 2026-01-07 | 185.9571 | 1.237346 | 2399.186 | 5.882332 | 316.7481 | 0.7529327
3187-2025 | Granit | 3187-2025-3 | 1 | 1.748 | NaI(Tl) – 186 keV | 2026-01-07 | 52.9623 | 5.655063
3188-2025 | Rula | 3188-2025-3 | 1 | 1.742 | HPGe | 2025-07-21 | 29.3 | 3.42 | 574 | 28.481 | 24.4 | 1.171
3188-2025 | Rula | 3188-2025-3 | 1 | 1.742 | NaI(Tl) | 2026-01-07 | 51.21527 | 0.2711505 | 950.3157 | 2.481603 | 39.7076 | 0.1649968
3188-2025 | Rula | 3188-2025-3 | 1 | 1.742 | NaI(Tl) – 186 keV | 2026-01-07 | 21.2056 | 2.849766
3345-2025 | Granit | 3345-2025-3 | 1 | 1.618 | HPGe | 2025-08-06 | 116 | 8.356 | 1190 | 56.589 | 123 | 5.042
3345-2025 | Granit | 3345-2025-3 | 1 | 1.618 | NaI(Tl) | 2026-01-07 | 182.0664 | 0.8349813 | 1900.772 | 4.7467 | 190.1997 | 0.5080914
3345-2025 | Granit | 3345-2025-3 | 1 | 1.618 | NaI(Tl) – 186 keV | 2026-01-07 | 85.51103 | 5.474113
3490-2025 | škvára | 3490-2025-3 | 1 | 0.905 | HPGe | 2025-08-07 | 97.6 | 7.109 | 209 | 13.74 | 66.5 | 2.896
3490-2025 | škvára | 3490-2025-3 | 1 | 0.905 | NaI(Tl) | 2026-01-07 | 101.2466 | 0.2049317 | 211.0904 | 1.853463 | 62.8088 | 0.1247022
3490-2025 | škvára | 3490-2025-3 | 1 | 0.905 | NaI(Tl) – 186 keV | 2026-01-07 | 57.46959 | 3.10605
3491-2025 | škvára | 3491-2025-3 | 1 | 0.876 | HPGe | 2025-08-07 | 63.4 | 6.553 | 230 | 16.759 | 49.7 | 2.536
3491-2025 | škvára | 3491-2025-3 | 1 | 0.876 | NaI(Tl) | 2026-01-07 | 75.17747 | 0.1627707 | 225.7743 | 1.716514 | 51.32293 | 0.09904701
3491-2025 | škvára | 3491-2025-3 | 1 | 0.876 | NaI(Tl) – 186 keV | 2026-01-07 | 41.45312 | 2.732194
3511-2025 | beton | 3511-2025-3 | 1 | 1.355 | HPGe | 2025-05-30 | 42.4 | 3.949 | 460 | 23.427 | 27.4 | 1.292
3511-2025 | beton | 3511-2025-3 | 1 | 1.355 | NaI(Tl) | 2026-01-07 | 56.74173 | 0.208125 | 627.5428 | 1.991122 | 34.12059 | 0.1266454
3511-2025 | beton | 3511-2025-3 | 1 | 1.355 | NaI(Tl) – 186 keV | 2026-01-07 | 38.73766 | 2.718659
3512-2025 | beton | 3512-2025-3 | 1 | 1.567 | HPGe | 2025-05-30 | 19.1 | 2.491 | 285 | 15.479 | 12.1 | 0.659
3512-2025 | beton | 3512-2025-3 | 1 | 1.567 | NaI(Tl) | 2026-01-07 | 20.81712 | 0.1164134 | 420.789 | 1.280787 | 17.43948 | 0.07083829
3512-2025 | beton | 3512-2025-3 | 1 | 1.567 | NaI(Tl) – 186 keV | 2026-01-07 | 15.95429 | 1.386171
3513-2025 | beton | 3513-2025-3 | 1 | 1.574 | HPGe | 2025-05-30 | 8.44 | 1.74 | 225 | 12.649 | 8.17 | 0.45
3513-2025 | beton | 3513-2025-3 | 1 | 1.574 | NaI(Tl) | 2026-01-07 | 12.31607 | 0.08071774 | 377.8411 | 0.8200393 | 12.86514 | 0.04911725
3513-2025 | beton | 3513-2025-3 | 1 | 1.574 | NaI(Tl) – 186 keV | 2026-01-07 | 8.861366 | 0.6083824
3514-2025 | beton | 3514-2025-3 | 1 | 1.72 | HPGe | 2025-01-09 | 15.6 | 2.37 | 403 | 20.778 | 11.1 | 0.624
3514-2025 | beton | 3514-2025-3 | 1 | 1.72 | NaI(Tl) | 2026-01-07 | 28.71431 | 0.1680051 | 685.1643 | 1.581632 | 19.6819 | 0.1022321
3514-2025 | beton | 3514-2025-3 | 1 | 1.72 | NaI(Tl) – 186 keV | 2026-01-07 | 15.34109 | 1.537785
3549-2025 | granit | 3549-2025-3 | 1 | 1.675 | HPGe | 2025-08-26 | 152 | 9.21 | 1390 | 64.73 | 218 | 8.231
3549-2025 | granit | 3549-2025-3 | 1 | 1.675 | NaI(Tl) | 2026-01-07 | 210.0092 | 1.667589 | 2129.297 | 5.567064 | 337.0658 | 0.8712418
3549-2025 | granit | 3549-2025-3 | 1 | 1.675 | NaI(Tl) – 186 keV | 2026-01-07 | 83.21794 | 6.305173
3607-2025 | Štěrkopísek | 3607-2025-3 | 1 | 1.811 | HPGe | 2025-08-28 | 19 | 2.635 | 597 | 29.443 | 14.6 | 0.755
3607-2025 | Štěrkopísek | 3607-2025-3 | 1 | 1.811 | NaI(Tl) | 2026-01-07 | 37.31184 | 0.3039015 | 1018.792 | 2.513933 | 27.99266 | 0.1587752
3607-2025 | Štěrkopísek | 3607-2025-3 | 1 | 1.811 | NaI(Tl) – 186 keV | 2026-01-07 | 17.85188 | 2.509848
3608-2025 | gabro | 3608-2025-3 | 1 | 1.672 | HPGe | 2025-08-28 | 13.4 | 2.351 | 334 | 17.427 | 18.3 | 0.897
3608-2025 | gabro | 3608-2025-3 | 1 | 1.672 | NaI(Tl) | 2026-01-07 | 22.98746 | 0.2097843 | 545.8612 | 1.331899 | 31.03615 | 0.1096031
3608-2025 | gabro | 3608-2025-3 | 1 | 1.672 | NaI(Tl) – 186 keV | 2026-01-07 | 5.543993 | 1.517441
3666-2024 | Struska/škvára | 3666-2024-4 | 1 | 1.011 | HPGe | 2024-10-09 | 51.7 | 3.1 | 143 | 8.58 | 59.7 | 3.58
3666-2024 | Struska/škvára | 3666-2024-4 | 1 | 1.011 | NaI(Tl) | 2026-01-07 | 65.34232 | 0.1408982 | 161.6019 | 1.185012 | 64.26216 | 0.07361311
3666-2024 | Struska/škvára | 3666-2024-4 | 1 | 1.011 | NaI(Tl) – 186 keV | 2026-01-07 | 26.0529 | 1.912293
3667-2024 | Popílek | 3667-2024-4 | 1 | 0.926 | HPGe | 2024-10-07 | 64.3 | 3.86 | 170 | 10.17 | 70.7 | 4.24
3667-2024 | Popílek | 3667-2024-4 | 1 | 0.926 | NaI(Tl) | 2026-01-07 | 69.26116 | 0.1808131 | 169.2555 | 1.817887 | 66.12506 | 0.09446689
3667-2024 | Popílek | 3667-2024-4 | 1 | 0.926 | NaI(Tl) – 186 keV | 2026-01-07 | 26.08788 | 2.742419
3668-2024 | Litý granulát | 3668-2024-4 | 1 | 0.948 | HPGe | 2024-10-09 | 58.4 | 3.5 | 175 | 10.51 | 58.2 | 3.49
3668-2024 | Litý granulát | 3668-2024-4 | 1 | 0.948 | NaI(Tl) | 2026-01-07 | 63.67106 | 0.1616726 | 181.0574 | 1.777925 | 57.20215 | 0.08446685
3668-2024 | Litý granulát | 3668-2024-4 | 1 | 0.948 | NaI(Tl) – 186 keV | 2026-01-07 | 28.60314 | 2.6449
3838-2025 | beton | 3838-2025-2 | 1 | 1.611 | HPGe | 2025-07-24 | 33.7 | 3.585 | 579 | 29.688 | 35.3 | 1.642
3838-2025 | beton | 3838-2025-2 | 1 | 1.611 | NaI(Tl) | 2026-01-07 | 52.34536 | 0.3680677 | 915.573 | 2.477857 | 58.17833 | 0.1922992
3838-2025 | beton | 3838-2025-2 | 1 | 1.611 | NaI(Tl) – 186 keV | 2026-01-07 | 17.36014 | 2.918962
3874-2025 | Struska/škvára | 3874-2025-3 | 1 | 1.2 | HPGe | 2025-10-21 | 55.8 | 3.35 | 149 | 8.94 | 63.3 | 3.8
3874-2025 | Struska/škvára | 3874-2025-3 | 1 | 1.2 | NaI(Tl) | 2026-01-07 | 76.0367 | 0.2094668 | 188.3229 | 1.360766 | 74.94055 | 0.1094372
3874-2025 | Struska/škvára | 3874-2025-3 | 1 | 1.2 | NaI(Tl) – 186 keV | 2026-01-07 | 33.69379 | 2.130877
3876-2025 | Litý granulát | 3876-2025-3 | 1 | 1.217 | HPGe | 2025-10-16 | 51.1 | 3.07 | 135 | 8.1 | 52.1 | 3.13
3876-2025 | Litý granulát | 3876-2025-3 | 1 | 1.217 | NaI(Tl) | 2026-01-07 | 68.13624 | 0.2099836 | 172.0349 | 1.265005 | 65.04232 | 0.1097072
3876-2025 | Litý granulát | 3876-2025-3 | 1 | 1.217 | NaI(Tl) – 186 keV | 2026-01-07 | 31.06223 | 2.031801
3954-2025 | škvára | 3954-2025-3 | 1 | 0.922 | HPGe | 2025-09-22 | 83 | 6.4 | 359 | 19.67 | 68.4 | 3.068
3954-2025 | škvára | 3954-2025-3 | 1 | 0.922 | NaI(Tl) | 2026-01-07 | 109.6362 | 0.2192782 | 402.1877 | 2.037174 | 65.72468 | 0.1145632
3954-2025 | škvára | 3954-2025-3 | 1 | 0.922 | NaI(Tl) – 186 keV | 2026-01-07 | 56.56459 | 3.155506
3962-2024 | Popílek a směsi s popílkem | 3962-2024-4 | 1 | 0.893 | HPGe | 2024-10-25 | 57.8 | 3.47 | 227 | 13.63 | 59.3 | 3.56
3962-2024 | Popílek a směsi s popílkem | 3962-2024-4 | 1 | 0.893 | NaI(Tl) | 2026-01-07 | 65.7076 | 0.1938524 | 236.0203 | 1.722813 | 57.87704 | 0.1012794
3962-2024 | Popílek a směsi s popílkem | 3962-2024-4 | 1 | 0.893 | NaI(Tl) – 186 keV | 2026-01-07 | 37.06076 | 2.688339
3964-2024 | Popílek a směsi s popílkem | 3964-2024-4 | 1 | 0.989 | HPGe | 2024-10-29 | 96.2 | 5.77 | 322 | 19.32 | 86.9 | 5.22
3964-2024 | Popílek a směsi s popílkem | 3964-2024-4 | 1 | 0.989 | NaI(Tl) | 2026-01-07 | 115.8133 | 0.2652405 | 347.0542 | 2.286166 | 93.13704 | 0.1385765
3964-2024 | Popílek a směsi s popílkem | 3964-2024-4 | 1 | 0.989 | NaI(Tl) – 186 keV | 2026-01-07 | 57.77714 | 3.523334
4017-2025 | beton | 4017-2025-3 | 1 | 1.547 | HPGe | 2025-09-23 | 17.5 | 2.418 | 346 | 18.288 | 17.9 | 0.905
4017-2025 | beton | 4017-2025-3 | 1 | 1.547 | NaI(Tl) | 2026-01-07 | 26.06452 | 0.1901715 | 561.5226 | 1.339998 | 28.5817 | 0.09935625
4017-2025 | beton | 4017-2025-3 | 1 | 1.547 | NaI(Tl) – 186 keV | 2026-01-07 | 14.61739 | 1.489283
4180-2025 | popílek | 4180-2025-3 | 1 | 0.992 | HPGe | 2025-11-11 | 111 | 6.67 | 363 | 21.78 | 98.8 | 5.93
4180-2025 | popílek | 4180-2025-3 | 1 | 0.992 | NaI(Tl) | 2026-01-07 | 129.9731 | 0.291247 | 382.3419 | 2.440695 | 104.8121 | 0.1521638
4180-2025 | popílek | 4180-2025-3 | 1 | 0.992 | NaI(Tl) – 186 keV | 2026-01-07 | 63.5984 | 3.782009
4183-2025 | Popílek | 4183-2025-3 | 1 | 1.164 | HPGe | 2025-11-11 | 107 | 6.42 | 361 | 21.63 | 96.4 | 5.78
4183-2025 | Popílek | 4183-2025-3 | 1 | 1.164 | NaI(Tl) | 2026-01-07 | 145.8676 | 0.3624275 | 422.2552 | 2.617785 | 113.7146 | 0.1893524
4183-2025 | Popílek | 4183-2025-3 | 1 | 1.164 | NaI(Tl) – 186 keV | 2026-01-07 | 70.54196 | 4.043333
4249-2024 | Struska (VEP) | 4249-2024-4 | 1 | 0.676 | HPGe | 2024-11-20 | 71.8 | 4.31 | 169 | 10.12 | 78.7 | 4.72
4249-2024 | Struska (VEP) | 4249-2024-4 | 1 | 0.676 | NaI(Tl) | 2026-01-07 | 60.93851 | 0.224858 | 130.408 | 1.615555 | 56.65256 | 0.1174784
4249-2024 | Struska (VEP) | 4249-2024-4 | 1 | 0.676 | NaI(Tl) – 186 keV | 2026-01-07 | 32.80752 | 2.497761
4251-2024 | Aglomerát (VEP z popílku) | 4251-2024-4 | 1 | 0.888 | HPGe | 2024-11-21 | 76.3 | 4.58 | 118 | 7.06 | 70.4 | 4.23
4251-2024 | Aglomerát (VEP z popílku) | 4251-2024-4 | 1 | 0.888 | NaI(Tl) | 2026-01-07 | 80.36581 | 0.1976703 | 119.1056 | 1.84957 | 64.46723 | 0.1032741
4251-2024 | Aglomerát (VEP z popílku) | 4251-2024-4 | 1 | 0.888 | NaI(Tl) – 186 keV | 2026-01-07 | 41.24554 | 2.883892
4271-2025 | struska | 4271-2025-3 | 1 | 0.948 | HPGe | 2025-11-14 | 106 | 6.38 | 189 | 11.36 | 90.6 | 5.44
4271-2025 | struska | 4271-2025-3 | 1 | 0.948 | NaI(Tl) | 2026-01-07 | 111.6814 | 0.2235581 | 183.5022 | 1.963999 | 83.03002 | 0.1167993
4271-2025 | struska | 4271-2025-3 | 1 | 0.948 | NaI(Tl) – 186 keV | 2026-01-07 | 56.91646 | 3.312372
4301-2025 | škvára | 4301-2025-2 | 1 | 0.765 | HPGe | 2025-10-30 | 141 | 10.968 | 456 | 28.142 | 92.2 | 4.429
4301-2025 | škvára | 4301-2025-2 | 1 | 0.765 | NaI(Tl) | 2026-01-07 | 135.4312 | 0.2953281 | 409.5965 | 2.327378 | 79.21472 | 0.154296
4301-2025 | škvára | 4301-2025-2 | 1 | 0.765 | NaI(Tl) – 186 keV | 2026-01-07 | 65.23761 | 3.508948
4457-2024 | Stabilizát | 4457-2024-4 | 1 | 1.167 | HPGe | 2024-12-04 | 49.8 | 2.99 | 143 | 8.6 | 53.8 | 3.23
4457-2024 | Stabilizát | 4457-2024-4 | 1 | 1.167 | NaI(Tl) | 2026-01-07 | 72.20866 | 0.1955454 | 176.245 | 1.23884 | 65.05146 | 0.1021639
4457-2024 | Stabilizát | 4457-2024-4 | 1 | 1.167 | NaI(Tl) – 186 keV | 2026-01-07 | 27.72469 | 1.940737
4607-2024 | Úletový popílek | 4607-2024-4 | 1 | 0.697 | HPGe | 2024-12-11 | 62.6 | 3.75 | 252 | 15.13 | 59.9 | 3.59
4607-2024 | Úletový popílek | 4607-2024-4 | 1 | 0.697 | NaI(Tl) | 2026-01-07 | 56.32665 | 0.1733549 | 195.2821 | 1.219268 | 45.90343 | 0.09057035
4607-2024 | Úletový popílek | 4607-2024-4 | 1 | 0.697 | NaI(Tl) – 186 keV | 2026-01-07 | 24.18036 | 1.566698
4720-2024 | taška | 4720-2024-3 | 1 | 1.369 | HPGe | 2024-11-20 | 34.9 | 3.417 | 572 | 29.106 | 39.4 | 1.784
4720-2024 | taška | 4720-2024-3 | 1 | 1.369 | NaI(Tl) | 2026-01-07 | 54.9217 | 0.2376163 | 833.3315 | 2.007854 | 54.10459 | 0.1241441
4720-2024 | taška | 4720-2024-3 | 1 | 1.369 | NaI(Tl) – 186 keV | 2026-01-07 | 20.18493 | 1.866782
4723-2024 | taška | 4723-2024-3 | 1 | 1.289 | HPGe | 2024-11-20 | 50.7 | 4.699 | 602 | 30.865 | 52 | 2.34
4723-2024 | taška | 4723-2024-3 | 1 | 1.289 | NaI(Tl) | 2026-01-07 | 78.19189 | 0.2599129 | 841.2302 | 2.11697 | 69.25687 | 0.1357931
4723-2024 | taška | 4723-2024-3 | 1 | 1.289 | NaI(Tl) – 186 keV | 2026-01-07 | 31.74161 | 2.141554
4724-2024 | taška | 4724-2024-3 | 1 | 1.331 | HPGe | 2024-11-20 | 63.9 | 6.114 | 556 | 31.584 | 62.5 | 3.025
4724-2024 | taška | 4724-2024-3 | 1 | 1.331 | NaI(Tl) | 2026-01-07 | 95.5 | 0.3515369 | 791.4257 | 2.772622 | 83.65127 | 0.1836626
4724-2024 | taška | 4724-2024-3 | 1 | 1.331 | NaI(Tl) – 186 keV | 2026-01-07 | 34.19957 | 3.319957
4787-2024 | cihla | 4787-2024-3 | 1 | 1.318 | HPGe | 2024-11-14 | 37.9 | 5.05 | 634 | 35.548 | 48.4 | 2.422
4787-2024 | cihla | 4787-2024-3 | 1 | 1.318 | NaI(Tl) | 2026-01-07 | 52.87699 | 0.245703 | 901.1752 | 2.545346 | 68.062 | 0.128369
4787-2024 | cihla | 4787-2024-3 | 1 | 1.318 | NaI(Tl) – 186 keV | 2026-01-07 | 17.86435 | 2.843516
4794-2024 | nepálená cihla | 4794-2024-3 | 1 | 1.27 | HPGe | 2024-11-15 | 39.7 | 3.812 | 651 | 33.371 | 42.7 | 1.963
4794-2024 | nepálená cihla | 4794-2024-3 | 1 | 1.27 | NaI(Tl) | 2026-01-07 | 42.02353 | 0.1686322 | 851.541 | 1.968589 | 53.2158 | 0.08810294
4794-2024 | nepálená cihla | 4794-2024-3 | 1 | 1.27 | NaI(Tl) – 186 keV | 2026-01-07 | 17.15296 | 1.785524
563-2025 | beton | 563-2025-4 | 1 | 1.295 | HPGe | 2025-02-28 | 28.8 | 2.26 | 367 | 22 | 21.2 | 1.27
563-2025 | beton | 563-2025-4 | 1 | 1.295 | NaI(Tl) | 2026-01-07 | 34.50778 | 0.1185833 | 485.5115 | 1.391254 | 26.31021 | 0.07215869
563-2025 | beton | 563-2025-4 | 1 | 1.295 | NaI(Tl) – 186 keV | 2026-01-07 | 21.89805 | 1.555522
59-2025 | C 20/25 X0, XC1-2, S3 | 59-2025-3 | 1 | 1.76 | HPGe | 2024-10-23 | 15.4 | 2.86 | 529 | 29.551 | 18.7 | 1.063
59-2025 | C 20/25 X0, XC1-2, S3 | 59-2025-3 | 1 | 1.76 | NaI(Tl) | 2026-01-07 | 26.21524 | 0.2159035 | 926.529 | 2.408871 | 33.88444 | 0.1313786
59-2025 | C 20/25 X0, XC1-2, S3 | 59-2025-3 | 1 | 1.76 | NaI(Tl) – 186 keV | 2026-01-07 | 12.54906 | 2.587973
60-2025 | C 16/20, X0, XC1-2, S3 Dmax22 | 60-2025-3 | 1 | 1.682 | HPGe | 2024-11-14 | 25.5 | 2.321 | 268 | 13.982 | 15 | 0.738
60-2025 | C 16/20, X0, XC1-2, S3 Dmax22 | 60-2025-3 | 1 | 1.682 | NaI(Tl) | 2026-01-07 | 30.53699 | 0.1661693 | 469.057 | 1.285544 | 25.72439 | 0.1011151
60-2025 | C 16/20, X0, XC1-2, S3 Dmax22 | 60-2025-3 | 1 | 1.682 | NaI(Tl) – 186 keV | 2026-01-07 | 23.91741 | 1.627093
628-2025 | cihla | 628-2025-3 | 1 | 1.342 | HPGe | 2025-01-30 | 29.9 | 2.925 | 489 | 25.082 | 32.1 | 1.444
628-2025 | cihla | 628-2025-3 | 1 | 1.342 | NaI(Tl) | 2026-01-07 | 49.98028 | 0.14743 | 670.8902 | 1.779994 | 43.6868 | 0.08971206
628-2025 | cihla | 628-2025-3 | 1 | 1.342 | NaI(Tl) – 186 keV | 2026-01-07 | 19.1523 | 1.897818
629-2025 | dlažba | 629-2025-3 | 1 | 1.454 | HPGe | 2025-01-30 | 52.3 | 5.568 | 588 | 33.102 | 48 | 2.363
629-2025 | dlažba | 629-2025-3 | 1 | 1.454 | NaI(Tl) | 2026-01-07 | 77.00966 | 0.2627925 | 858.367 | 2.448059 | 66.10464 | 0.1599109
629-2025 | dlažba | 629-2025-3 | 1 | 1.454 | NaI(Tl) – 186 keV | 2026-01-07 | 30.10133 | 3.317067
630-2025 | dlažba | 630-2025-3 | 1 | 1.307 | HPGe | 2025-01-30 | 39.2 | 2.79 | 542 | 27.616 | 41.8 | 1.882
630-2025 | dlažba | 630-2025-3 | 1 | 1.307 | NaI(Tl) | 2026-01-07 | 61.28374 | 0.1584134 | 749.3417 | 1.656721 | 55.43249 | 0.09639554
630-2025 | dlažba | 630-2025-3 | 1 | 1.307 | NaI(Tl) – 186 keV | 2026-01-07 | 24.87686 | 1.129629
631-2025 | dlažba | 631-2025-3 | 1 | 1.507 | HPGe | 2025-01-30 | 44.8 | 4.089 | 661 | 33.779 | 60.9 | 2.704
631-2025 | dlažba | 631-2025-3 | 1 | 1.507 | NaI(Tl) | 2026-01-07 | 73.6384 | 0.3360096 | 1042.357 | 2.766762 | 90.42825 | 0.204464
631-2025 | dlažba | 631-2025-3 | 1 | 1.507 | NaI(Tl) – 186 keV | 2026-01-07 | 19.53287 | 3.606175
632-2025 | cihla | 632-2025-3 | 1 | 1.239 | HPGe | 2025-01-30 | 36.5 | 3.558 | 556 | 28.33 | 38.1 | 1.571
632-2025 | cihla | 632-2025-3 | 1 | 1.239 | NaI(Tl) | 2026-01-07 | 51.40502 | 0.1755364 | 744.9663 | 2.589973 | 46.3682 | 0.106815
632-2025 | cihla | 632-2025-3 | 1 | 1.239 | NaI(Tl) – 186 keV | 2026-01-07 | 17.184 | 3.123562
633-2025 | cihla | 633-2025-3 | 1 | 1.298 | HPGe | 2025-01-30 | 39.3 | 3.903 | 329 | 17.615 | 38.2 | 1.777
633-2025 | cihla | 633-2025-3 | 1 | 1.298 | NaI(Tl) | 2026-01-07 | 54.46336 | 0.1564104 | 453.7903 | 1.88048 | 50.03184 | 0.09517673
633-2025 | cihla | 633-2025-3 | 1 | 1.298 | NaI(Tl) – 186 keV | 2026-01-07 | 26.48068 | 2.790245
634-2025 | cihla | 634-2025-3 | 1 | 1.23 | HPGe | 2025-01-30 | 30.5 | 4.255 | 297 | 19.207 | 29.8 | 1.599
634-2025 | cihla | 634-2025-3 | 1 | 1.23 | NaI(Tl) | 2026-01-07 | 41.0147 | 0.1107007 | 378.2465 | 1.291882 | 36.34655 | 0.0673621
634-2025 | cihla | 634-2025-3 | 1 | 1.23 | NaI(Tl) – 186 keV | 2026-01-07 | 17.56667 | 1.67072
635-2025 | cihla | 635-2025-3 | 1 | 1.304 | HPGe | 2025-01-30 | 29.8 | 2.877 | 566 | 28.813 | 37.3 | 1.667
635-2025 | cihla | 635-2025-3 | 1 | 1.304 | NaI(Tl) | 2026-01-07 | 53.77531 | 0.1591769 | 814.6116 | 1.99858 | 49.14062 | 0.09686015
635-2025 | cihla | 635-2025-3 | 1 | 1.304 | NaI(Tl) – 186 keV | 2026-01-07 | 20.6234 | 1.970031
638-2025 | cihla | 638-2025-3 | 1 | 1.313 | HPGe | 2025-01-30 | 31.5 | 3.915 | 482 | 25.292 | 35.3 | 1.688
638-2025 | cihla | 638-2025-3 | 1 | 1.313 | NaI(Tl) | 2026-01-07 | 47.16939 | 0.1456449 | 640.9695 | 1.787977 | 44.65029 | 0.08862587
638-2025 | cihla | 638-2025-3 | 1 | 1.313 | NaI(Tl) – 186 keV | 2026-01-07 | 16.71623 | 1.809536
723-2025 | C25/30; DN 16 | 723-2025-3 | 1 | 1.719 | HPGe | 2024-12-10 | 14.8 | 1.226 | 307 | 15.69 | 14.8 | 0.69
723-2025 | C25/30; DN 16 | 723-2025-3 | 1 | 1.719 | NaI(Tl) | 2026-01-07 | 25.03091 | 0.1483488 | 528.1271 | 1.49523 | 24.39332 | 0.09027117
723-2025 | C25/30; DN 16 | 723-2025-3 | 1 | 1.719 | NaI(Tl) – 186 keV | 2026-01-07 | 11.9259 | 1.579714
724-2025 | DDK 0/4 LIBINA | 724-2025-3 | 1 | 1.662 | HPGe | 2024-12-16 | 40.3 | 3.427 | 903 | 45.554 | 48.7 | 2.157
724-2025 | DDK 0/4 LIBINA | 724-2025-3 | 1 | 1.662 | NaI(Tl) | 2026-01-07 | 60.38856 | 0.3807976 | 1526.273 | 3.604449 | 79.12302 | 0.2317178
724-2025 | DDK 0/4 LIBINA | 724-2025-3 | 1 | 1.662 | NaI(Tl) – 186 keV | 2026-01-07 | 25.30811 | 3.638793
725-2025 | Asfaltový recyklát 0/32 | 725-2025-3 | 1 | 1.47 | HPGe | 2025-02-04 | 24.9 | 2.882 | 582 | 30.373 | 29.6 | 1.355
725-2025 | Asfaltový recyklát 0/32 | 725-2025-3 | 1 | 1.47 | NaI(Tl) | 2026-01-07 | 39.84298 | 0.1726863 | 883.3009 | 1.729081 | 42.48015 | 0.1050807
725-2025 | Asfaltový recyklát 0/32 | 725-2025-3 | 1 | 1.47 | NaI(Tl) – 186 keV | 2026-01-07 | 19.70649 | 1.011255
744-2025 | škvára | 744-2025-3 | 1 | 0.81 | HPGe | 2025-02-21 | 66.7 | 5.174 | 317 | 17.082 | 62.1 | 2.727
744-2025 | škvára | 744-2025-3 | 1 | 0.81 | NaI(Tl) | 2026-01-07 | 70.86482 | 0.1823763 | 283.8736 | 1.868204 | 53.46323 | 0.1109771
744-2025 | škvára | 744-2025-3 | 1 | 0.81 | NaI(Tl) – 186 keV | 2026-01-07 | 39.43627 | 2.742182
882-2025 | Umělé hutné kamenivo | 882-2025-3 | 1 | 1.832 | HPGe | 2024-09-04 | 85.9 | 7.549 | 133 | 10.052 | 107 | 4.809
882-2025 | Umělé hutné kamenivo | 882-2025-3 | 1 | 1.832 | NaI(Tl) | 2026-01-07 | 184.1414 | 0.9005865 | 178.6305 | 3.204457 | 180.102 | 0.5480126
882-2025 | Umělé hutné kamenivo | 882-2025-3 | 1 | 1.832 | NaI(Tl) – 186 keV | 2026-01-07 | 77.21565 | 5.387618
883-2025 | beton | 883-2025-3 | 1 | 1.501 | HPGe | 2025-03-13 | 39.2 | 3.571 | 242 | 13.258 | 64.2 | 2.82
883-2025 | beton | 883-2025-3 | 1 | 1.501 | NaI(Tl) | 2026-01-07 | 62.75554 | 0.2961667 | 364.4957 | 1.649548 | 98.26555 | 0.1802193
883-2025 | beton | 883-2025-3 | 1 | 1.501 | NaI(Tl) – 186 keV | 2026-01-07 | 25.77258 | 2.446414
993-2025 | škvára | 993-2025-3 | 1 | 0.996 | HPGe | 2025-03-24 | 48.8 | 3.851 | 245 | 13.165 | 43.5 | 1.973
993-2025 | škvára | 993-2025-3 | 1 | 0.996 | NaI(Tl) | 2026-01-07 | 59.56754 | 0.1489862 | 263.2504 | 1.663135 | 40.76766 | 0.09065904
993-2025 | škvára | 993-2025-3 | 1 | 0.996 | NaI(Tl) – 186 keV | 2026-01-07 | 27.28881 | 2.448067