## vysledky
Kniha analýz | Popis vzorku | ID měření | Objem [l] | Hmotnost [kg] | Metoda | Ref. Dat | A_Ra | U_Ra | A_K | U_K | A_Th | U_Th
3666-2024 | Struska/škvára | 3666-2024-4 | 1 | 1.011 | HPGe | 2024-10-09 | 51.7 | 3.1 | 143 | 8.58 | 59.7 | 3.58
3667-2024 | Popílek | 3667-2024-4 | 1 | 0.926 | HPGe | 2024-10-07 | 64.3 | 3.86 | 170 | 10.17 | 70.7 | 4.24
3668-2024 | Litý granulát | 3668-2024-4 | 1 | 0.948 | HPGe | 2024-10-09 | 58.4 | 3.5 | 175 | 10.51 | 58.2 | 3.49
3962-2024 | Popílek a směsi s popílkem | 3962-2024-4 | 1 | 0.893 | HPGe | 2024-10-25 | 57.8 | 3.47 | 227 | 13.63 | 59.3 | 3.56
3964-2024 | Popílek a směsi s popílkem | 3964-2024-4 | 1 | 0.989 | HPGe | 2024-10-29 | 96.2 | 5.77 | 322 | 19.32 | 86.9 | 5.22
4249-2024 | Struska (VEP) | 4249-2024-4 | 1 | 0.676 | HPGe | 2024-11-20 | 71.8 | 4.31 | 169 | 10.12 | 78.7 | 4.72
4251-2024 | Aglomerát (VEP z popílku) | 4251-2024-4 | 1 | 0.888 | HPGe | 2024-11-21 | 76.3 | 4.58 | 118 | 7.06 | 70.4 | 4.23
4457-2024 | Stabilizát | 4457-2024-4 | 1 | 1.167 | HPGe | 2024-12-04 | 49.8 | 2.99 | 143 | 8.6 | 53.8 | 3.23
4607-2024 | Úletový popílek | 4607-2024-4 | 1 | 0.697 | HPGe | 2024-12-11 | 62.6 | 3.75 | 252 | 15.13 | 59.9 | 3.59
4720-2024 | taška | 4720-2024-3 | 1 | 1.369 | HPGe | 2024-11-20 | 34.9 | 3.417 | 572 | 29.106 | 39.4 | 1.784
4723-2024 | taška | 4723-2024-3 | 1 | 1.289 | HPGe | 2024-11-20 | 50.7 | 4.699 | 602 | 30.865 | 52 | 2.34
4724-2024 | taška | 4724-2024-3 | 1 | 1.331 | HPGe | 2024-11-20 | 63.9 | 6.114 | 556 | 31.584 | 62.5 | 3.025
4787-2024 | cihla | 4787-2024-3 | 1 | 1.318 | HPGe | 2024-11-14 | 37.9 | 5.05 | 634 | 35.548 | 48.4 | 2.422
4794-2024 | nepálená cihla | 4794-2024-3 | 1 | 1.27 | HPGe | 2024-11-15 | 39.7 | 3.812 | 651 | 33.371 | 42.7 | 1.963
59-2025 | C 20/25 X0, XC1-2, S3 | 59-2025-3 | 1 | 1.76 | HPGe | 2024-10-23 | 15.4 | 2.86 | 529 | 29.551 | 18.7 | 1.063
60-2025 | C 16/20, X0, XC1-2, S3 Dmax22 | 60-2025-3 | 1 | 1.682 | HPGe | 2024-11-14 | 25.5 | 2.321 | 268 | 13.982 | 15 | 0.738
146-2025 | balkánská rula | 146-2025-3 | 1 | 1.849 | HPGe | 2025-01-15 | 26.9 | 3.153 | 832 | 42.132 | 126 | 5.184
230-2025 | škvára | 230-2025-3 | 1 | 0.857 | HPGe | 2025-01-24 | 53.2 | 4.593 | 284 | 15.353 | 55.6 | 2.496
235-2025 | surový jíl | 235-2025-3 | 1 | 0.987 | HPGe | 2024-12-16 | 86.8 | 5.969 | 261 | 14.113 | 78.2 | 3.406
563-2025 | beton | 563-2025-4 | 1 | 1.295 | HPGe | 2025-02-28 | 28.8 | 2.26 | 367 | 22 | 21.2 | 1.27
628-2025 | cihla | 628-2025-3 | 1 | 1.342 | HPGe | 2025-01-30 | 29.9 | 2.925 | 489 | 25.082 | 32.1 | 1.444
629-2025 | dlažba | 629-2025-3 | 1 | 1.454 | HPGe | 2025-01-30 | 52.3 | 5.568 | 588 | 33.102 | 48 | 2.363
630-2025 | dlažba | 630-2025-3 | 1 | 1.307 | HPGe | 2025-01-30 | 39.2 | 2.79 | 542 | 27.616 | 41.8 | 1.882
631-2025 | dlažba | 631-2025-3 | 1 | 1.507 | HPGe | 2025-01-30 | 44.8 | 4.089 | 661 | 33.779 | 60.9 | 2.704
632-2025 | cihla | 632-2025-3 | 1 | 1.239 | HPGe | 2025-01-30 | 36.5 | 3.558 | 556 | 28.33 | 38.1 | 1.571
633-2025 | cihla | 633-2025-3 | 1 | 1.298 | HPGe | 2025-01-30 | 39.3 | 3.903 | 329 | 17.615 | 38.2 | 1.777
634-2025 | cihla | 634-2025-3 | 1 | 1.23 | HPGe | 2025-01-30 | 30.5 | 4.255 | 297 | 19.207 | 29.8 | 1.599
635-2025 | cihla | 635-2025-3 | 1 | 1.304 | HPGe | 2025-01-30 | 29.8 | 2.877 | 566 | 28.813 | 37.3 | 1.667
638-2025 | cihla | 638-2025-3 | 1 | 1.313 | HPGe | 2025-01-30 | 31.5 | 3.915 | 482 | 25.292 | 35.3 | 1.688
723-2025 | C25/30; DN 16 | 723-2025-3 | 1 | 1.719 | HPGe | 2024-12-10 | 14.8 | 1.226 | 307 | 15.69 | 14.8 | 0.69
724-2025 | DDK 0/4 LIBINA | 724-2025-3 | 1 | 1.662 | HPGe | 2024-12-16 | 40.3 | 3.427 | 903 | 45.554 | 48.7 | 2.157
725-2025 | Asfaltový recyklát 0/32 | 725-2025-3 | 1 | 1.47 | HPGe | 2025-02-04 | 24.9 | 2.882 | 582 | 30.373 | 29.6 | 1.355
744-2025 | škvára | 744-2025-3 | 1 | 0.81 | HPGe | 2025-02-21 | 66.7 | 5.174 | 317 | 17.082 | 62.1 | 2.727
882-2025 | Umělé hutné kamenivo | 882-2025-3 | 1 | 1.832 | HPGe | 2024-09-04 | 85.9 | 7.549 | 133 | 10.052 | 107 | 4.809
883-2025 | beton | 883-2025-3 | 1 | 1.501 | HPGe | 2025-03-13 | 39.2 | 3.571 | 242 | 13.258 | 64.2 | 2.82
993-2025 | škvára | 993-2025-3 | 1 | 0.996 | HPGe | 2025-03-24 | 48.8 | 3.851 | 245 | 13.165 | 43.5 | 1.973
1753-2025 | I. štěrk hlinitý 0/32 | 1753-2025-2 | 1 | 1.496 | HPGe | 2025-05-20 | 28.3 | 4.048 | 496 | 28.267 | 26 | 1.413
2212-2025 | C 30/37 XF4 | 2212-2025-2 | 1 | 1.694 | HPGe | 2025-05-31 | 11.4 | 2.463 | 216 | 14.312 | 11.3 | 0.714
2421-2025 | Sloupy C 45/55 XC3, XF1, XD2 | 2421-2025-3 | 1 | 1.652 | HPGe | 2025-05-16 | 34 | 2.28 | 465 | 23.578 | 24.7 | 1.107
2423-2025 | Spiroll C 50/60 XC3, XD1, XA1 | 2423-2025-3 | 1 | 1.696 | HPGe | 2025-05-16 | 36.9 | 3.648 | 514 | 27.975 | 24.6 | 1.253
2424-2025 | presto | 2424-2025-3 | 1 | 1.669 | HPGe | 2025-05-16 | 37.2 | 2.855 | 411 | 20.953 | 23.2 | 1.023
2546-2025 | beton C25/30 X0 | 2546-2025-3 | 1 | 1.541 | HPGe | 2025-06-18 | 19.2 | 2.511 | 401 | 20.98 | 15.9 | 0.826
2547-2025 | beton | 2547-2025-3 | 1 | 1.43 | HPGe | 2025-06-18 | 19.7 | 2.326 | 399 | 20.633 | 19.3 | 0.89
2548-2025 | beton | 2548-2025-3 | 1 | 1.555 | HPGe | 2025-06-17 | 26 | 2.616 | 409 | 21.103 | 24.1 | 1.094
2550-2025 | beton | 2550-2025-3 | 1 | 1.545 | HPGe | 2025-06-17 | 10.4 | 1.547 | 464 | 23.876 | 13 | 0.669
2552-2025 | beton C20/25 XC2 | 2552-2025-3 | 1 | 1.445 | HPGe | 2025-06-18 | 26 | 3.806 | 423 | 24.775 | 26.9 | 1.452
2603-2025 | granodiorit | 2603-2025-3 | 1 | 1.899 | HPGe | 2025-06-18 | 47.9 | 4.301 | 1010 | 48.4 | 55 | 2.376
2604-2025 | Rohovec až rula | 2604-2025-3 | 1 | 1.777 | HPGe | 2025-06-18 | 46.1 | 4.683 | 1060 | 50.556 | 59.3 | 2.598
2605-2025 | Štěrkopísek | 2605-2025-3 | 1 | 1.748 | HPGe | 2025-06-18 | 12.2 | 2.272 | 527 | 26.388 | 11.2 | 0.631
2763-2025 | granodiorit, diorit | 2763-2025-3 | 1 | 1.719 | HPGe | 2025-06-23 | 10.5 | 2.183 | 668 | 32.946 | 17.7 | 0.911
2764-2025 | Droba | 2764-2025-3 | 1 | 1.866 | HPGe | 2025-06-23 | 48.7 | 3.947 | 706 | 33.65 | 46.7 | 1.916
2767-2025 | Štěrkopísek | 2767-2025-3 | 1 | 1.721 | HPGe | 2025-06-23 | 9.53 | 2.002 | 324 | 16.218 | 13.5 | 0.646
2937-2025 | znělec | 2937-2025-3 | 1 | 1.525 | HPGe | 2025-06-27 | 113 | 7.685 | 1350 | 67.418 | 105 | 4.499
3187-2025 | Granit | 3187-2025-3 | 1 | 1.748 | HPGe | 2025-07-21 | 105 | 7.903 | 1480 | 77.12 | 207 | 8.802
3188-2025 | Rula | 3188-2025-3 | 1 | 1.742 | HPGe | 2025-07-21 | 29.3 | 3.42 | 574 | 28.481 | 24.4 | 1.171
3345-2025 | Granit | 3345-2025-3 | 1 | 1.618 | HPGe | 2025-08-06 | 116 | 8.356 | 1190 | 56.589 | 123 | 5.042
3490-2025 | škvára | 3490-2025-3 | 1 | 0.905 | HPGe | 2025-08-07 | 97.6 | 7.109 | 209 | 13.74 | 66.5 | 2.896
3491-2025 | škvára | 3491-2025-3 | 1 | 0.876 | HPGe | 2025-08-07 | 63.4 | 6.553 | 230 | 16.759 | 49.7 | 2.536
3511-2025 | beton | 3511-2025-3 | 1 | 1.355 | HPGe | 2025-05-30 | 42.4 | 3.949 | 460 | 23.427 | 27.4 | 1.292
3512-2025 | beton | 3512-2025-3 | 1 | 1.567 | HPGe | 2025-05-30 | 19.1 | 2.491 | 285 | 15.479 | 12.1 | 0.659
3513-2025 | beton | 3513-2025-3 | 1 | 1.574 | HPGe | 2025-05-30 | 8.44 | 1.74 | 225 | 12.649 | 8.17 | 0.45
3514-2025 | beton | 3514-2025-3 | 1 | 1.72 | HPGe | 2025-01-09 | 15.6 | 2.37 | 403 | 20.778 | 11.1 | 0.624
3549-2025 | granit | 3549-2025-3 | 1 | 1.675 | HPGe | 2025-08-26 | 152 | 9.21 | 1390 | 64.73 | 218 | 8.231
3607-2025 | Štěrkopísek | 3607-2025-3 | 1 | 1.811 | HPGe | 2025-08-28 | 19 | 2.635 | 597 | 29.443 | 14.6 | 0.755
3608-2025 | gabro | 3608-2025-3 | 1 | 1.672 | HPGe | 2025-08-28 | 13.4 | 2.351 | 334 | 17.427 | 18.3 | 0.897
3838-2025 | beton | 3838-2025-2 | 1 | 1.611 | HPGe | 2025-07-24 | 33.7 | 3.585 | 579 | 29.688 | 35.3 | 1.642
3874-2025 | Struska/škvára | 3874-2025-3 | 1 | 1.2 | HPGe | 2025-10-21 | 55.8 | 3.35 | 149 | 8.94 | 63.3 | 3.8
3876-2025 | Litý granulát | 3876-2025-3 | 1 | 1.217 | HPGe | 2025-10-16 | 51.1 | 3.07 | 135 | 8.1 | 52.1 | 3.13
3954-2025 | škvára | 3954-2025-3 | 1 | 0.922 | HPGe | 2025-09-22 | 83 | 6.4 | 359 | 19.67 | 68.4 | 3.068
4017-2025 | beton | 4017-2025-3 | 1 | 1.547 | HPGe | 2025-09-23 | 17.5 | 2.418 | 346 | 18.288 | 17.9 | 0.905
4180-2025 | popílek | 4180-2025-3 | 1 | 0.992 | HPGe | 2025-11-11 | 111 | 6.67 | 363 | 21.78 | 98.8 | 5.93
4183-2025 | Popílek | 4183-2025-3 | 1 | 1.164 | HPGe | 2025-11-11 | 107 | 6.42 | 361 | 21.63 | 96.4 | 5.78
4271-2025 | struska | 4271-2025-3 | 1 | 0.948 | HPGe | 2025-11-14 | 106 | 6.38 | 189 | 11.36 | 90.6 | 5.44
4301-2025 | škvára | 4301-2025-2 | 1 | 0.765 | HPGe | 2025-10-30 | 141 | 10.968 | 456 | 28.142 | 92.2 | 4.429