## input
Kniha analýz | Popis vzorku | ID měření | Objem [l] | Hmotnost [kg] | Referenční datum | LabSyS laboratoř | Ra | Ra_err | K | K_err | Th | Th_err | Index | Index_err | sample_name | Ra | Ra_err | K | K_err | Th | Th_err | Index | Index_err
3666-2024 | Struska/škvára | 3666-2024-4 | 1 | 1.011 | 2024-10-09 |  | 65.26618 | 0.1355648 | 160.7271 | 1.215172 | 63.93066 | 0.08198045 | 0.590783 | 0.0007323176 | 4794-2024-3 | 42.02353 | 0.1686322 | 851.5936 | 2.003561 | 53.2158 | 0.08810294 | 0.690022 | 0.0009777763
3667-2024 | Popílek | 3667-2024-4 | 1 | 0.926 | 2024-10-07 |  | 69.41757 | 0.1753344 | 169.0155 | 1.835834 | 66.06844 | 0.1060304 | 0.6180726 | 0.0009985576 | 4787-2024-3 | 52.87699 | 0.245703 | 903.6258 | 2.578643 | 68.062 | 0.128369 | 0.8177752 | 0.001349654
3668-2024 | Litý granulát | 3668-2024-4 | 1 | 0.948 | 2024-10-09 |  | #NAME? | #NAME? | #NAME? | #NAME? | #NAME? | #NAME? | #NAME? | #NAME? | 4724-2024-3 | 95.5 | 0.3515369 | 793.4937 | 2.662715 | 83.65127 | 0.1836626 | 1.001088 | 0.001733255
3962-2024 | Popílek a směsi s popílkem | 3962-2024-4 | 1 | 0.893 | 2024-10-25 |  | #NAME? | #NAME? | #NAME? | #NAME? | #NAME? | #NAME? | #NAME? | #NAME? | 4723-2024-3 | 78.19189 | 0.2599129 | 840.9357 | 2.149712 | 69.25687 | 0.1357931 | 0.8872359 | 0.001313421
3964-2024 | Popílek a směsi s popílkem | 3964-2024-4 | 1 | 0.989 | 2024-10-29 |  | #NAME? | #NAME? | #NAME? | #NAME? | #NAME? | #NAME? | #NAME? | #NAME? | 4720-2024-3 | 54.9217 | 0.2376163 | 833.5932 | 2.045483 | 54.10459 | 0.1241441 | 0.7314597 | 0.001215538
4249-2024 | Struska (VEP) | 4249-2024-4 | 1 | 0.676 | 2024-11-20 |  | #NAME? | #NAME? | #NAME? | #NAME? | #NAME? | #NAME? | #NAME? | #NAME? | 4607-2024-4 | 56.32665 | 0.1733549 | 195.6436 | 1.186814 | 45.90343 | 0.09057035 | 0.4824872 | 0.0008339594
4250-2024 | sádrovec (VEP) | 4250-2024-4 | 1 | 1.29 | 2024-11-20 |  | #NAME? | #NAME? | #NAME? | #NAME? | #NAME? | #NAME? | #NAME? | #NAME? | 4457-2024-4 | 72.20866 | 0.1955454 | 176.5784 | 1.248333 | 65.05146 | 0.1021639 | 0.6248123 | 0.0009267964
4251-2024 | Aglomerát (VEP z popílku) | 4251-2024-4 | 1 | 0.888 | 2024-11-21 |  | #NAME? | #NAME? | #NAME? | #NAME? | #NAME? | #NAME? | #NAME? | #NAME? | 4301-2025-2 | 135.4312 | 0.2953281 | 408.6442 | 2.337721 | 79.21472 | 0.154296 | 0.9837256 | 0.001473599
4457-2024 | Stabilizát | 4457-2024-4 | 1 | 1.167 | 2024-12-04 |  | #NAME? | #NAME? | #NAME? | #NAME? | #NAME? | #NAME? | #NAME? | #NAME? | 4271-2025-3 | 111.6814 | 0.2235581 | 182.9184 | 1.988203 | 83.03002 | 0.1167993 | 0.8483943 | 0.001155674
4605-2024 | Stabilizát | 4605-2024-4 | 1 | 0.97 | 2024-12-13 |  | #NAME? | #NAME? | #NAME? | #NAME? | #NAME? | #NAME? | #NAME? | #NAME? | 4251-2024-4 | 80.36581 | 0.1976703 | 117.7391 | 1.626496 | 64.46723 | 0.1032741 | 0.6294685 | 0.0009973626
4607-2024 | Úletový popílek | 4607-2024-4 | 1 | 0.697 | 2024-12-11 |  | #NAME? | #NAME? | #NAME? | #NAME? | #NAME? | #NAME? | #NAME? | #NAME? | 4249-2024-4 | 60.93851 | 0.224858 | 130.6824 | 1.630025 | 56.65256 | 0.1174784 | 0.529952 | 0.001096376
4720-2024 | taška | 4720-2024-3 | 1 | 1.369 | 2024-11-20 |  | #NAME? | #NAME? | #NAME? | #NAME? | #NAME? | #NAME? | #NAME? | #NAME? | 4183-2025-3 | 145.8676 | 0.3624275 | 420.9887 | 2.650203 | 113.7146 | 0.1893524 | 1.195128 | 0.001770944
4723-2024 | taška | 4723-2024-3 | 1 | 1.289 | 2024-11-20 |  | #NAME? | #NAME? | #NAME? | #NAME? | #NAME? | #NAME? | #NAME? | #NAME? | 4180-2025-3 | 129.9731 | 0.291247 | 381.5121 | 2.474405 | 104.8121 | 0.1521638 | 1.084475 | 0.001483793
4724-2024 | taška | 4724-2024-3 | 1 | 1.331 | 2024-11-20 |  | #NAME? | #NAME? | #NAME? | #NAME? | #NAME? | #NAME? | #NAME? | #NAME? | 4017-2025-3 | 25.51747 | 0.1555819 | 562.0853 | 1.3649 | 27.16734 | 0.09408546 | 0.4082567 | 0.0008350144
4787-2024 | cihla | 4787-2024-3 | 1 | 1.318 | 2024-11-14 |  | #NAME? | #NAME? | #NAME? | #NAME? | #NAME? | #NAME? | #NAME? | #NAME? | 3964-2024-4 | 115.6901 | 0.2578755 | 351.6837 | 2.319797 | 92.47149 | 0.1559457 | 0.9652189 | 0.001394562
4788-2024 | cihla | NE | 1 |  | 2024-11-18 |  | #NAME? | #NAME? | #NAME? | #NAME? | #NAME? | #NAME? | #NAME? | #NAME? | 3962-2024-4 | 65.62912 | 0.1875563 | 239.3739 | 1.751769 | 58.18415 | 0.1134214 | 0.5894758 | 0.00102637
4794-2024 | nepálená cihla | 4794-2024-3 | 1 | 1.27 | 2024-11-15 |  | #NAME? | #NAME? | #NAME? | #NAME? | #NAME? | #NAME? | #NAME? | #NAME? | 3954-2025-3 | 109.8585 | 0.2114668 | 401.4047 | 2.065506 | 65.71445 | 0.1278809 | 0.8285688 | 0.001174624
4797-2024 | lisované vláknocementové desky | 4797-2024-3 | 1 | 0.702 | 2024-11-14 |  | #NAME? | #NAME? | #NAME? | #NAME? | #NAME? | #NAME? | #NAME? | #NAME? | 3876-2025-3 | 67.62227 | 0.1653793 | 172.0812 | 1.28861 | 63.25872 | 0.1000103 | 0.5990615 | 0.0008593286
59-2025 | C 20/25 X0, XC1-2, S3 | 59-2025-3 | 1 | 1.76 | 2024-10-23 |  | #NAME? | #NAME? | #NAME? | #NAME? | #NAME? | #NAME? | #NAME? | #NAME? | 3874-2025-3 | 75.35351 | 0.1728176 | 186.6478 | 1.361216 | 73.49664 | 0.1045084 | 0.6808775 | 0.0009004293
60-2025 | C 16/20, X0, XC1-2, S3 Dmax22 | 60-2025-3 | 1 | 1.682 | 2024-11-14 |  | #NAME? | #NAME? | #NAME? | #NAME? | #NAME? | #NAME? | #NAME? | #NAME? | 3838-2025-2 | 51.47894 | 0.2992643 | 915.3632 | 2.513548 | 55.28103 | 0.1809749 | 0.7531227 | 0.001586156
145-2025 | Balkánská rula, vzorek č. 1 | 145-2025-2 | 1 | 1.821 | 2025-01-15 |  | #NAME? | #NAME? | #NAME? | #NAME? | #NAME? | #NAME? | #NAME? | #NAME? | 3668-2024-4 | 63.66472 | 0.1558494 | 182.1738 | 1.789646 | 57.19844 | 0.09424723 | 0.5589325 | 0.000920767
146-2025 | balkánská rula | 146-2025-3 | 1 | 1.849 | 2025-01-15 |  | #NAME? | #NAME? | #NAME? | #NAME? | #NAME? | #NAME? | #NAME? | #NAME? | 3667-2024-4 | 69.41757 | 0.1753344 | 169.0155 | 1.835834 | 66.06844 | 0.1060304 | 0.6180726 | 0.0009985576
230-2025 | škvára | 230-2025-3 | 1 | 0.857 | 2025-01-24 |  | #NAME? | #NAME? | #NAME? | #NAME? | #NAME? | #NAME? | #NAME? | #NAME? | 3666-2024-4 | 65.26618 | 0.1355648 | 160.7271 | 1.215172 | 63.93066 | 0.08198045 | 0.590783 | 0.0007323176
235-2025 | surový jíl | 235-2025-3 | 1 | 0.987 | 2024-12-16 |  | #NAME? | #NAME? | #NAME? | #NAME? | #NAME? | #NAME? | #NAME? | #NAME? | 3608-2025-3 | 22.44654 | 0.1674181 | 546.1995 | 1.353806 | 29.30128 | 0.1012432 | 0.4033947 | 0.0008782533
241-2025 | usušená surovina živce | 241-2025-3 | 1 | 1.542 | 2025-01-08 |  | #NAME? | #NAME? | #NAME? | #NAME? | #NAME? | #NAME? | #NAME? | #NAME? | 3607-2025-3 | 36.54876 | 0.2516767 | 1019.328 | 2.555184 | 25.79265 | 0.1521971 | 0.5905684 | 0.001417156
563-2025 | beton | 563-2025-4 | 1 | 1.295 | 2025-02-28 |  | #NAME? | #NAME? | #NAME? | #NAME? | #NAME? | #NAME? | #NAME? | #NAME? | 3606-2025-3 | 4.650943 | 0.04658516 | 214.6259 | 0.556559 | 1.408889 | 0.02817156 | 0.09408955 | 0.0002799492
628-2025 | cihla | 628-2025-3 | 1 | 1.342 | 2025-01-30 |  | #NAME? | #NAME? | #NAME? | #NAME? | #NAME? | #NAME? | #NAME? | #NAME? | 3549-2025-3 | 205.5049 | 1.289441 | 2129.15 | 5.661152 | 321.8257 | 0.7797669 | 3.003861 | 0.006102118
629-2025 | dlažba | 629-2025-3 | 1 | 1.454 | 2025-01-30 |  | #NAME? | #NAME? | #NAME? | #NAME? | #NAME? | #NAME? | #NAME? | #NAME? | 3514-2025-3 | 29.12206 | 0.1760075 | 685.413 | 1.608856 | 19.98726 | 0.1064375 | 0.4254808 | 0.0009565735
630-2025 | dlažba | 630-2025-3 | 1 | 1.307 | 2025-01-30 |  | #NAME? | #NAME? | #NAME? | #NAME? | #NAME? | #NAME? | #NAME? | #NAME? | 3513-2025-3 | 12.54731 | 0.0873397 | 378.1956 | 0.8343112 | 13.04015 | 0.05281716 | 0.2330903 | 0.0004814987
631-2025 | dlažba | 631-2025-3 | 1 | 1.507 | 2025-01-30 |  | #NAME? | #NAME? | #NAME? | #NAME? | #NAME? | #NAME? | #NAME? | #NAME? | 3512-2025-3 | 21.11765 | 0.12378 | 420.8296 | 1.307844 | 17.67472 | 0.07485379 | 0.2990423 | 0.0007073659
632-2025 | cihla | 632-2025-3 | 1 | 1.239 | 2025-01-30 |  | #NAME? | #NAME? | #NAME? | #NAME? | #NAME? | #NAME? | #NAME? | #NAME? | 3511-2025-3 | 57.25197 | 0.2199595 | 627.1301 | 2.026621 | 34.52084 | 0.1330166 | 0.5724875 | 0.001198445
633-2025 | cihla | 633-2025-3 | 1 | 1.298 | 2025-01-30 |  | #NAME? | #NAME? | #NAME? | #NAME? | #NAME? | #NAME? | #NAME? | #NAME? | 3491-2025-3 | 75.12217 | 0.1645721 | 225.85 | 1.748062 | 51.34083 | 0.09952208 | 0.5823947 | 0.0009423765
634-2025 | cihla | 634-2025-3 | 1 | 1.23 | 2025-01-30 |  | #NAME? | #NAME? | #NAME? | #NAME? | #NAME? | #NAME? | #NAME? | #NAME? | 3490-2025-3 | 101.2179 | 0.2066367 | 210.6985 | 1.853988 | 62.85232 | 0.1249599 | 0.7218874 | 0.001116568
635-2025 | cihla | 635-2025-3 | 1 | 1.304 | 2025-01-30 |  | #NAME? | #NAME? | #NAME? | #NAME? | #NAME? | #NAME? | #NAME? | #NAME? | 3345-2025-3 | 184.6524 | 0.8999806 | 1902.665 | 4.803303 | 192.2299 | 0.5442476 | 2.210879 | 0.004355258
638-2025 | cihla | 638-2025-3 | 1 | 1.313 | 2025-01-30 |  | #NAME? | #NAME? | #NAME? | #NAME? | #NAME? | #NAME? | #NAME? | #NAME? | 3188-2025-3 | 51.97924 | 0.2902439 | 948.4736 | 2.502276 | 40.30866 | 0.17552 | 0.6909653 | 0.001549809
723-2025 | C25/30; DN 16 | 723-2025-3 | 1 | 1.719 | 2024-12-10 |  | #NAME? | #NAME? | #NAME? | #NAME? | #NAME? | #NAME? | #NAME? | #NAME? | 3187-2025-3 | 189.8324 | 1.335083 | 2401.652 | 5.979796 | 319.7931 | 0.8073681 | 3.032291 | 0.006330415
724-2025 | DDK 0/4 LIBINA | 724-2025-3 | 1 | 1.662 | 2024-12-16 |  | #NAME? | #NAME? | #NAME? | #NAME? | #NAME? | #NAME? | #NAME? | #NAME? | 3009-2025-3 | 7.369146 | 0.05268317 | 188.8896 | 0.801496 | 7.245513 | 0.03185923 | 0.1237546 | 0.0003571997
725-2025 | Asfaltový recyklát 0/32 | 725-2025-3 | 1 | 1.47 | 2025-02-04 |  | #NAME? | #NAME? | #NAME? | #NAME? | #NAME? | #NAME? | #NAME? | #NAME? | 2937-2025-3 | 164.4024 | 0.6680403 | 2077.901 | 4.924768 | 152.2655 | 0.4039857 | 2.001969 | 0.00342543
744-2025 | škvára | 744-2025-3 | 1 | 0.81 | 2025-02-21 |  | #NAME? | #NAME? | #NAME? | #NAME? | #NAME? | #NAME? | #NAME? | #NAME? | 2901-2025-3 | 11.52562 | 0.0714898 | 244.0741 | 0.9550881 | 9.258229 | 0.04323221 | 0.1660679 | 0.0004526223
882-2025 | Umělé hutné kamenivo | 882-2025-3 | 1 | 1.832 | 2024-09-04 |  | #NAME? | #NAME? | #NAME? | #NAME? | #NAME? | #NAME? | #NAME? | #NAME? | 2767-2025-3 | 17.81729 | 0.1366184 | 550.6058 | 1.393806 | 22.33472 | 0.08261758 | 0.3545998 | 0.0007706367
883-2025 | beton | 883-2025-3 | 1 | 1.501 | 2025-03-13 |  | #NAME? | #NAME? | #NAME? | #NAME? | #NAME? | #NAME? | #NAME? | #NAME? | 2765-2025-3 | 15.02227 | 0.103043 | 383.5535 | 0.8502733 | 15.95437 | 0.06231344 | 0.2576973 | 0.0005434884
993-2025 | škvára | 993-2025-3 | 1 | 0.996 | 2025-03-24 |  | #NAME? | #NAME? | #NAME? | #NAME? | #NAME? | #NAME? | #NAME? | #NAME? | 2764-2025-3 | 95.74783 | 0.5573209 | 1242.248 | 3.34075 | 79.40278 | 0.3370301 | 1.130256 | 0.002744264
1753-2025 | I. štěrk hlinitý 0/32 | 1753-2025-2 | 1 | 1.496 | 2025-05-20 |  | #NAME? | #NAME? | #NAME? | #NAME? | #NAME? | #NAME? | #NAME? | #NAME? | 2763-2025-3 | 19.12688 | 0.1905296 | 1048.568 | 2.119729 | 28.76952 | 0.1152195 | 0.5571265 | 0.001111075
2212-2025 | C 30/37 XF4 | 2212-2025-2 | 1 | 1.694 | 2025-05-31 |  | #NAME? | #NAME? | #NAME? | #NAME? | #NAME? | #NAME? | #NAME? | #NAME? | 2605-2025-3 | 15.21596 | 0.1653152 | 878.9136 | 1.905963 | 18.21075 | 0.0999715 | 0.4347448 | 0.000978339
2421-2025 | Sloupy C 45/55 XC3, XF1, XD2 | 2421-2025-3 | 1 | 1.652 | 2025-05-16 |  | #NAME? | #NAME? | #NAME? | #NAME? | #NAME? | #NAME? | #NAME? | #NAME? | 2604-2025-3 | 75.41695 | 0.5307065 | 1795.154 | 4.094867 | 97.59268 | 0.3209355 | 1.337738 | 0.002750915
2422-2025 | GOBA Hala C 40/50 XC4, XD3, XF4, XA3 | 2422-2025-3 | 1 | 1.727 | 2025-05-16 |  | #NAME? | #NAME? | #NAME? | #NAME? | #NAME? | #NAME? | #NAME? | #NAME? | 2603-2025-3 | 107.9243 | 0.6471158 | 1755.198 | 4.161954 | 96.36926 | 0.391332 | 1.42666 | 0.00322584
2423-2025 | Spiroll C 50/60 XC3, XD1, XA1 | 2423-2025-3 | 1 | 1.696 | 2025-05-16 |  | #NAME? | #NAME? | #NAME? | #NAME? | #NAME? | #NAME? | #NAME? | #NAME? | 2552-2025-3 | 37.85964 | 0.1739703 | 549.218 | 1.498063 | 35.82324 | 0.1052055 | 0.4883877 | 0.0009286254
2424-2025 | presto | 2424-2025-3 | 1 | 1.669 | 2025-05-16 |  | #NAME? | #NAME? | #NAME? | #NAME? | #NAME? | #NAME? | #NAME? | #NAME? | 2550-2025-3 | 18.2656 | 0.1322177 | 714.0942 | 1.600291 | 19.34997 | 0.07995637 | 0.3956666 | 0.0007991325
2546-2025 | beton C25/30 X0 | 2546-2025-3 | 1 | 1.541 | 2025-06-18 |  | #NAME? | #NAME? | #NAME? | #NAME? | #NAME? | #NAME? | #NAME? | #NAME? | 2549-2025-3 | 18.96305 | 0.1243197 | 696.7817 | 1.499767 | 19.73459 | 0.07518017 | 0.3941437 | 0.0007503002
2547-2025 | beton | 2547-2025-3 | 1 | 1.43 | 2025-06-18 |  | #NAME? | #NAME? | #NAME? | #NAME? | #NAME? | #NAME? | #NAME? | #NAME? | 2548-2025-3 | 37.09756 | 0.1981948 | 612.496 | 1.58415 | 33.59917 | 0.1198548 | 0.4958197 | 0.001036544
2548-2025 | beton | 2548-2025-3 | 1 | 1.555 | 2025-06-17 |  | #NAME? | #NAME? | #NAME? | #NAME? | #NAME? | #NAME? | #NAME? | #NAME? | 2547-2025-3 | 28.72349 | 0.1460418 | 592.8647 | 1.485285 | 27.13632 | 0.08831622 | 0.4290482 | 0.0008228565
2549-2025 | beton | 2549-2025-3 | 1 | 1.544 | 2025-06-18 |  | #NAME? | #NAME? | #NAME? | #NAME? | #NAME? | #NAME? | #NAME? | #NAME? | 2546-2025-3 | 25.29513 | 0.1359935 | 620.203 | 1.264437 | 24.16212 | 0.0822397 | 0.411862 | 0.0007431152
2550-2025 | beton | 2550-2025-3 | 1 | 1.545 | 2025-06-17 |  | #NAME? | #NAME? | #NAME? | #NAME? | #NAME? | #NAME? | #NAME? | #NAME? | 2424-2025-3 | 47.80027 | 0.254176 | 702.7219 | 1.785617 | 38.44805 | 0.1537085 | 0.5858151 | 0.001289483
2552-2025 | beton C20/25 XC2 | 2552-2025-3 | 1 | 1.445 | 2025-06-18 |  | #NAME? | #NAME? | #NAME? | #NAME? | #NAME? | #NAME? | #NAME? | #NAME? | 2423-2025-3 | 52.4245 | 0.2903716 | 860.8936 | 2.405642 | 42.93113 | 0.1755972 | 0.6763685 | 0.001533204
2601-2025 | Amfibolit | 2601-2025-3 | 1 | 2.191 | 2025-06-18 | HK | #NAME? | #NAME? | #NAME? | #NAME? | #NAME? | #NAME? | #NAME? | #NAME? | 2422-2025-3 | 66.81485 | 0.2962706 | 351.1949 | 1.400189 | 33.07813 | 0.1791645 | 0.5051718 | 0.001412667
2603-2025 | granodiorit | 2603-2025-3 | 1 | 1.899 | 2025-06-18 | HK | #NAME? | #NAME? | #NAME? | #NAME? | #NAME? | #NAME? | #NAME? | #NAME? | 2421-2025-3 | 49.51275 | 0.2616846 | 754.1634 | 2.158824 | 38.69871 | 0.1582492 | 0.6099239 | 0.001380138
2604-2025 | Rohovec až rula | 2604-2025-3 | 1 | 1.777 | 2025-06-18 | HK | #NAME? | #NAME? | #NAME? | #NAME? | #NAME? | #NAME? | #NAME? | #NAME? | 2212-2025-2 | 16.05472 | 0.0949592 | 360.7118 | 0.7716974 | 17.94291 | 0.05742492 | 0.2634676 | 0.0004987993
2605-2025 | Štěrkopísek | 2605-2025-3 | 1 | 1.748 | 2025-06-18 | HK | #NAME? | #NAME? | #NAME? | #NAME? | #NAME? | #NAME? | #NAME? | #NAME? | 1753-2025-2 | 38.5043 | 0.1875173 | 800.2318 | 1.95672 | 38.4521 | 0.1133978 | 0.5873521 | 0.001066579
2763-2025 | granodiorit, diorit | 2763-2025-3 | 1 | 1.719 | 2025-06-23 | HK | #NAME? | #NAME? | #NAME? | #NAME? | #NAME? | #NAME? | #NAME? | #NAME? | 993-2025-3 | 59.49869 | 0.1510755 | 265.1666 | 1.672074 | 40.92769 | 0.09136026 | 0.4913563 | 0.0008791548
2764-2025 | Droba | 2764-2025-3 | 1 | 1.866 | 2025-06-23 | HK | #NAME? | #NAME? | #NAME? | #NAME? | #NAME? | #NAME? | #NAME? | #NAME? | 883-2025-3 | 63.74603 | 0.3238791 | 364.9096 | 1.650092 | 99.0579 | 0.1958602 | 0.8294128 | 0.001557913
2765-2025 | Štěrkopísek | 2765-2025-3 | 1 | 1.747 | 2025-06-23 | HK | #NAME? | #NAME? | #NAME? | #NAME? | #NAME? | #NAME? | #NAME? | #NAME? | 882-2025-3 | 187.3073 | 0.9869963 | 177.3759 | 2.951099 | 182.5457 | 0.5968688 | 1.596212 | 0.004549505
2766-2025 | Droba | 2766-2025-3 | 1 | 1.887 | 2025-06-23 | HK | #NAME? | #NAME? | #NAME? | #NAME? | #NAME? | #NAME? | #NAME? | #NAME? | 744-2025-3 | 70.77988 | 0.1827244 | 285.5395 | 1.842068 | 53.41369 | 0.1104994 | 0.5981812 | 0.001026283
2767-2025 | Štěrkopísek | 2767-2025-3 | 1 | 1.721 | 2025-06-23 | HK | #NAME? | #NAME? | #NAME? | #NAME? | #NAME? | #NAME? | #NAME? | #NAME? | 725-2025-3 | 40.40529 | 0.1898957 | 884.5711 | 1.745916 | 42.94198 | 0.1148361 | 0.6442512 | 0.001033947
2768-2025 | Ortorula | 2768-2025-3 | 1 | 1.585 | 2025-06-23 | HK | #NAME? | #NAME? | #NAME? | #NAME? | #NAME? | #NAME? | #NAME? | #NAME? | 724-2025-3 | 61.52093 | 0.4108042 | 1528.824 | 3.644199 | 80.02551 | 0.2484267 | 1.114805 | 0.002212145
2770-2025 | Lom Budislav |  | 1 |  | 2025-06-23 | HK | [8 empty] | 723-2025-3 | 25.45955 | 0.1593693 | 529.2356 | 1.514281 | 24.73339 | 0.09637582 | 0.384944 | 0.0008770386
2771-2025 | Lom Humperky - Skuteč |  | 1 |  | 2025-06-24 | HK | [8 empty] | 638-2025-3 | 47.48299 | 0.1528335 | 640.5164 | 1.821579 | 44.91101 | 0.09242342 | 0.5963372 | 0.0009174801
2772-2025 | Lom Litická - Skuteč | 2772-2025-3 | 1 | 1.832 | 2025-06-24 | HK | #NAME? | #NAME? | #NAME? | #NAME? | #NAME? | #NAME? | #NAME? | #NAME? | 635-2025-3 | 54.15908 | 0.1696097 | 816.8274 | 1.964691 | 49.47666 | 0.1025685 | 0.7001893 | 0.001005751
2773-2025 | Lom Chvaletice | 2773-2025-3 | 1 | 1.801 | 2025-06-20 | HK | #NAME? | #NAME? | #NAME? | #NAME? | #NAME? | #NAME? | #NAME? | #NAME? | 634-2025-3 | 41.23345 | 0.1168855 | 378.5535 | 1.306711 | 36.55179 | 0.0706845 | 0.4463883 | 0.0006829579
2901-2025 | pórobeton | 2901-2025-3 | 1 | 0.722 | 2025-06-20 | HK | #NAME? | #NAME? | #NAME? | #NAME? | #NAME? | #NAME? | #NAME? | #NAME? | 633-2025-3 | 54.78313 | 0.1642309 | 453.7915 | 1.889997 | 50.31224 | 0.09931577 | 0.5854355 | 0.0009711725
2937-2025 | znělec | 2937-2025-3 | 1 | 1.525 | 2025-06-27 |  | #NAME? | #NAME? | #NAME? | #NAME? | #NAME? | #NAME? | #NAME? | #NAME? | 632-2025-3 | 51.69149 | 0.1814906 | 748.2765 | 2.520786 | 46.60936 | 0.1097533 | 0.6547773 | 0.001171824
3009-2025 | pórobeton | 3009-2025-3 | 1 | 0.692 | 2025-07-06 |  | #NAME? | #NAME? | #NAME? | #NAME? | #NAME? | #NAME? | #NAME? | #NAME? | 631-2025-3 | 74.73457 | 0.3659592 | 1043.182 | 2.809193 | 91.28284 | 0.2213075 | 1.053257 | 0.001894554
3093-2025 | pórobeton | 3093-2025-3 | 1 | 1.361 | 2025-07-16 | HK | #NAME? | #NAME? | #NAME? | #NAME? | #NAME? | #NAME? | #NAME? | #NAME? | 630-2025-3 | 61.69008 | 0.1686168 | 750.5065 | 1.67997 | 55.77958 | 0.1019681 | 0.7347003 | 0.0009430974
3125-2025 | Štěrkopísek | 3125-2025-3 | 1 | 1.75 | 2025-07-17 | HK | #NAME? | #NAME? | #NAME? | #NAME? | #NAME? | #NAME? | #NAME? | #NAME? | 629-2025-3 | 77.79102 | 0.2836478 | 860.1705 | 2.469275 | 66.72883 | 0.171531 | 0.879671 | 0.001518884
3126-2025 | Štěrkopísek | 3126-2025-3 | 1 | 1.566 | 2025-07-17 | HK | #NAME? | #NAME? | #NAME? | #NAME? | #NAME? | #NAME? | #NAME? | #NAME? | 628-2025-3 | 50.31063 | 0.1557651 | 671.4751 | 1.810995 | 43.97876 | 0.09419621 | 0.611421 | 0.0009251057
3127-2025 | Granit | 3127-2025-3 | 1 | 1.635 | 2025-07-17 | HK | #NAME? | #NAME? | #NAME? | #NAME? | #NAME? | #NAME? | #NAME? | #NAME? | 563-2025-4 | 34.78168 | 0.1264942 | 487.6303 | 1.401125 | 26.56965 | 0.07649519 | 0.4113306 | 0.0007363439
3128-2025 | Granit | 3128-2025-3 | 1 | 1.557 | 2025-07-17 | HK | #NAME? | #NAME? | #NAME? | #NAME? | #NAME? | #NAME? | #NAME? | #NAME? | 241-2025-3 | 6.593017 | 0.3944043 | 4226.817 | 7.705538 | 13.63797 | 0.2385092 | 1.499105 | 0.003122148
3186-2025 | Rula | 3186-2025-3 | 1 | 1.868 | 2025-07-21 | HK | #NAME? | #NAME? | #NAME? | #NAME? | #NAME? | #NAME? | #NAME? | #NAME? | 235-2025-3 | 87.86317 | 0.2178807 | 279.7334 | 1.961214 | 76.55385 | 0.1317595 | 0.768891 | 0.001178497
3187-2025 | Granit | 3187-2025-3 | 1 | 1.748 | 2025-07-21 | HK | #NAME? | #NAME? | #NAME? | #NAME? | #NAME? | #NAME? | #NAME? | #NAME? | 230-2025-3 | 60.70575 | 0.1436137 | 265.0101 | 1.350477 | 50.58648 | 0.08684788 | 0.5436216 | 0.0007876373
3188-2025 | Rula | 3188-2025-3 | 1 | 1.742 | 2025-07-21 | HK | #NAME? | #NAME? | #NAME? | #NAME? | #NAME? | #NAME? | #NAME? | #NAME? | 146-2025-3 | 49.48707 | 0.7886476 | 1548.934 | 4.232574 | 227.4559 | 0.4769209 | 1.818548 | 0.003819369
3189-2025 | Amfibolit |  | 1 |  | 2025-07-21 | HK | [8 empty] | 145-2025-2 | 31.98643 | 0.5911056 | 1702.131 | 4.035121 | 160.9747 | 0.3574608 | 1.478872 | 0.002980919
3190-2025 | Amfibolit | 3190-2025-3 | 1 | 1.78 | 2025-07-21 | HK | #NAME? | #NAME? | #NAME? | #NAME? | #NAME? | #NAME? | #NAME? | #NAME? | 60-2025-3 | 31.07219 | 0.1796278 | 469.8799 | 1.305625 | 26.10491 | 0.1086268 | 0.3907252 | 0.0009181031
3191-2025 | Ortorula | 3191-2025-3 | 1 | 1.626 | 2025-07-21 | HK | #NAME? | #NAME? | #NAME? | #NAME? | #NAME? | #NAME? | #NAME? | #NAME? | 59-2025-3 | 27.05628 | 0.2365012 | 927.6168 | 2.454959 | 34.39436 | 0.14302 | 0.571365 | 0.001342569
3344-2025 | pískovec | 3344-2025-3 | 1 | 1.703 | 2025-08-06 | HK | #NAME? | #NAME? | #NAME? | #NAME? | #NAME? | #NAME? | #NAME? | #NAME?
3345-2025 | Granit | 3345-2025-3 | 1 | 1.618 | 2025-08-06 | HK | #NAME? | #NAME? | #NAME? | #NAME? | #NAME? | #NAME? | #NAME? | #NAME?
3472-2025 | Štěrkopísek | 3472-2025-3 | 1 | 1.478 | 2025-08-15 | HK | #NAME? | #NAME? | #NAME? | #NAME? | #NAME? | #NAME? | #NAME? | #NAME?
3490-2025 | škvára | 3490-2025-3 | 1 | 0.905 | 2025-08-07 |  | #NAME? | #NAME? | #NAME? | #NAME? | #NAME? | #NAME? | #NAME? | #NAME?
3491-2025 | škvára | 3491-2025-3 | 1 | 0.876 | 2025-08-07 |  | #NAME? | #NAME? | #NAME? | #NAME? | #NAME? | #NAME? | #NAME? | #NAME?
3511-2025 | beton | 3511-2025-3 | 1 | 1.355 | 2025-05-30 | HK | #NAME? | #NAME? | #NAME? | #NAME? | #NAME? | #NAME? | #NAME? | #NAME?
3512-2025 | beton | 3512-2025-3 | 1 | 1.567 | 2025-05-30 | HK | #NAME? | #NAME? | #NAME? | #NAME? | #NAME? | #NAME? | #NAME? | #NAME?
3513-2025 | beton | 3513-2025-3 | 1 | 1.574 | 2025-05-30 | HK | #NAME? | #NAME? | #NAME? | #NAME? | #NAME? | #NAME? | #NAME? | #NAME?
3514-2025 | beton | 3514-2025-3 | 1 | 1.72 | 2025-01-09 | HK | #NAME? | #NAME? | #NAME? | #NAME? | #NAME? | #NAME? | #NAME? | #NAME?
3549-2025 | granit | 3549-2025-3 | 1 | 1.675 | 2025-08-26 | HK | #NAME? | #NAME? | #NAME? | #NAME? | #NAME? | #NAME? | #NAME? | #NAME?
3550-2025 | Lom Chvaletice | 3550-2025-3 | 1 | 1.71 | 2025-08-22 | HK | #NAME? | #NAME? | #NAME? | #NAME? | #NAME? | #NAME? | #NAME? | #NAME?
3606-2025 | spilit | 3606-2025-3 | 1 | 1.76 | 2025-08-28 | HK | #NAME? | #NAME? | #NAME? | #NAME? | #NAME? | #NAME? | #NAME? | #NAME?
3607-2025 | Štěrkopísek | 3607-2025-3 | 1 | 1.811 | 2025-08-28 | HK | #NAME? | #NAME? | #NAME? | #NAME? | #NAME? | #NAME? | #NAME? | #NAME?
3608-2025 | gabro | 3608-2025-3 | 1 | 1.672 | 2025-08-28 | HK | #NAME? | #NAME? | #NAME? | #NAME? | #NAME? | #NAME? | #NAME? | #NAME?
3696-2025 | Omítka |  | 1 |  | 2025-06-18
3796-2025 | chemosádrovec | 3796-2025-3 | 1 | 1.076 | 2025-09-03 | HK | #NAME? | #NAME? | #NAME? | #NAME? | #NAME? | #NAME? | #NAME? | #NAME?
3827-2025 | beton | 3827-2025-3 | 1 | 1.706 | 2025-09-16 | HK | #NAME? | #NAME? | #NAME? | #NAME? | #NAME? | #NAME? | #NAME? | #NAME?
3838-2025 | beton | 3838-2025-2 | 1 | 1.611 | 2025-07-24 |  | #NAME? | #NAME? | #NAME? | #NAME? | #NAME? | #NAME? | #NAME? | #NAME?
3874-2025 | Struska/škvára | 3874-2025-3 | 1 | 1.2 | 2025-10-21 |  | #NAME? | #NAME? | #NAME? | #NAME? | #NAME? | #NAME? | #NAME? | #NAME?
3875-2025 | Popílek | 3875-2025-3 | 1 | 1.15 | 2025-10-16 |  | #NAME? | #NAME? | #NAME? | #NAME? | #NAME? | #NAME? | #NAME? | #NAME?
3876-2025 | Litý granulát | 3876-2025-3 | 1 | 1.217 | 2025-10-16 |  | #NAME? | #NAME? | #NAME? | #NAME? | #NAME? | #NAME? | #NAME? | #NAME?
3877-2025 | Kaly |  | 1 |  | 2025-10-21
3954-2025 | škvára | 3954-2025-3 | 1 | 0.922 | 2025-09-22 |  | #NAME? | #NAME? | #NAME? | #NAME? | #NAME? | #NAME? | #NAME? | #NAME?
4017-2025 | beton | 4017-2025-3 | 1 | 1.547 | 2025-09-23 |  | #NAME? | #NAME? | #NAME? | #NAME? | #NAME? | #NAME? | #NAME? | #NAME?
4095-2025 | škvára |  | 1 |  | 2025-10-01
4096-2025 | škvára |  | 1 |  | 2025-10-01
4126-2025 | škvára | 4126-2025-3 | 1 | 1.495 | 2025-09-23 |  | #NAME? | #NAME? | #NAME? | #NAME? | #NAME? | #NAME? | #NAME? | #NAME?
4127-2025 | škvára | 4127-2025-3 | 1 | 0.887 | 2025-09-23 |  | #NAME? | #NAME? | #NAME? | #NAME? | #NAME? | #NAME? | #NAME? | #NAME?
4140-2025 | Odpadní kal z pískových filtrů |  | 1 |  | 2025-11-06
4162-2025 | Recyklované kamenivo 0-4 |  | 1 |  | 2025-10-09
4180-2025 | popílek | 4180-2025-3 | 1 | 0.992 | 2025-11-11 |  | #NAME? | #NAME? | #NAME? | #NAME? | #NAME? | #NAME? | #NAME? | #NAME?
4183-2025 | Popílek | 4183-2025-3 | 1 | 1.164 | 2025-11-11 |  | #NAME? | #NAME? | #NAME? | #NAME? | #NAME? | #NAME? | #NAME? | #NAME?
4271-2025 | struska | 4271-2025-3 | 1 | 0.948 | 2025-11-14 |  | #NAME? | #NAME? | #NAME? | #NAME? | #NAME? | #NAME? | #NAME? | #NAME?
4272-2025 | Aglomerát | 4272-2025-3 | 1 | 0.984 | 2025-11-14 |  | #NAME? | #NAME? | #NAME? | #NAME? | #NAME? | #NAME? | #NAME? | #NAME?
4273-2025 | sádrovec |  | 1 |  | 2025-11-14
4277-2025 | Malta |  | 1 |  | 2025-10-08
4301-2025 | škvára | 4301-2025-2 | 1 | 0.765 | 2025-10-30 |  | #NAME? | #NAME? | #NAME? | #NAME? | #NAME? | #NAME? | #NAME? | #NAME?
k888-2025 | pozadí

## LabSys
Č.vzorku | K-40 | Nejistota | Ra-226 | Nejistota | Th-228 | Nejistota
2603 | 1010 | 48.4 | 47.9 | 4.301 | 55 | 2.376
2604 | 1060 | 50.556 | 46.1 | 4.683 | 59.3 | 2.598
2605 | 527 | 26.388 | 12.2 | 2.272 | 11.2 | 0.631
2763 | 668 | 32.946 | 10.5 | 2.183 | 17.7 | 0.911
2764 | 706 | 33.65 | 48.7 | 3.947 | 46.7 | 1.916
2765 | 220 | 12.237 | <3,56 |  | 8.61 | 0.521
2767 | 324 | 16.218 | 9.53 | 2.002 | 13.5 | 0.646
2901 | 324 | 19.029 | <7,37 |  | 13.4 | 0.743
3187 | 1480 | 77.12 | 105 | 7.903 | 207 | 8.802
3188 | 574 | 28.481 | 29.3 | 3.42 | 24.4 | 1.171
3345 | 1190 | 56.589 | 116 | 8.356 | 123 | 5.042
3512 | 285 | 15.479 | 19.1 | 2.491 | 12.1 | 0.659
3511 | 460 | 23.427 | 42.4 | 3.949 | 27.4 | 1.292
3513 | 225 | 12.649 | 8.44 | 1.74 | 8.17 | 0.45
3514 | 403 | 20.778 | 15.6 | 2.37 | 11.1 | 0.624
3549 | 1390 | 64.73 | 152 | 9.21 | 218 | 8.231
3606 | 114 | 7.283 | <2,86 |  | 0.866 | 0.209
3607 | 597 | 29.443 | 19 | 2.635 | 14.6 | 0.755
3608 | 334 | 17.427 | 13.4 | 2.351 | 18.3 | 0.897
59 | 529 | 29.551 | 15.4 | 2.86 | 18.7 | 1.063
60 | 268 | 13.982 | 25.5 | 2.321 | 15 | 0.738
145 | 944 | 47.748 | <8,07 |  | 98.8 | 4.228
146 | 832 | 42.132 | 26.9 | 3.153 | 126 | 5.184
230 | 284 | 15.353 | 53.2 | 4.593 | 55.6 | 2.496
235 | 261 | 14.113 | 86.8 | 5.969 | 78.2 | 3.406
241 | 2540 | 129.768 | <5,82 |  | 7.61 | 0.492
563 | 367 | 22 | 28.8 | 2.26 | 21.2 | 1.27
628 | 489 | 25.082 | 29.9 | 2.925 | 32.1 | 1.444
629 | 588 | 33.102 | 52.3 | 5.568 | 48 | 2.363
630 | 542 | 27.616 | 39.2 | 2.79 | 41.8 | 1.882
632 | 556 | 28.33 | 36.5 | 3.558 | 38.1 | 1.571
631 | 661 | 33.779 | 44.8 | 4.089 | 60.9 | 2.704
633 | 329 | 17.615 | 39.3 | 3.903 | 38.2 | 1.777
634 | 297 | 19.207 | 30.5 | 4.255 | 29.8 | 1.599
635 | 566 | 28.813 | 29.8 | 2.877 | 37.3 | 1.667
638 | 482 | 25.292 | 31.5 | 3.915 | 35.3 | 1.688
723 | 307 | 15.69 | 14.8 | 1.226 | 14.8 | 0.69
724 | 903 | 45.554 | 40.3 | 3.427 | 48.7 | 2.157
725 | 582 | 30.373 | 24.9 | 2.882 | 29.6 | 1.355
744 | 317 | 17.082 | 66.7 | 5.174 | 62.1 | 2.727
882 | 133 | 10.052 | 85.9 | 7.549 | 107 | 4.809
883 | 242 | 13.258 | 39.2 | 3.571 | 64.2 | 2.82
993 | 245 | 13.165 | 48.8 | 3.851 | 43.5 | 1.973
1753 | 496 | 28.267 | 28.3 | 4.048 | 26 | 1.413
2212 | 216 | 14.312 | 11.4 | 2.463 | 11.3 | 0.714
2421 | 465 | 23.578 | 34 | 2.28 | 24.7 | 1.107
2423 | 514 | 27.975 | 36.9 | 3.648 | 24.6 | 1.253
2424 | 411 | 20.953 | 37.2 | 2.855 | 23.2 | 1.023
2546 | 401 | 20.98 | 19.2 | 2.511 | 15.9 | 0.826
2547 | 399 | 20.633 | 19.7 | 2.326 | 19.3 | 0.89
2548 | 409 | 21.103 | 26 | 2.616 | 24.1 | 1.094
2549 | 435 | 25.087 | <6,05 |  | 12.4 | 0.769
2550 | 464 | 23.876 | 10.4 | 1.547 | 13 | 0.669
2552 | 423 | 24.775 | 26 | 3.806 | 26.9 | 1.452
2937 | 1350 | 67.418 | 113 | 7.685 | 105 | 4.499
3009 | 264 | 16.63 | <5,26 |  | 9.53 | 0.626
3490 | 209 | 13.74 | 97.6 | 7.109 | 66.5 | 2.896
3491 | 230 | 16.759 | 63.4 | 6.553 | 49.7 | 2.536
3838 | 579 | 29.688 | 33.7 | 3.585 | 35.3 | 1.642
3874 | 149 | 8.94 | 55.8 | 3.35 | 63.3 | 3.8
3876 | 135 | 8.1 | 51.1 | 3.07 | 52.1 | 3.13
3954 | 359 | 19.67 | 83 | 6.4 | 68.4 | 3.068
4017 | 346 | 18.288 | 17.5 | 2.418 | 17.9 | 0.905
4180 | 363 | 21.78 | 111 | 6.67 | 98.8 | 5.93
4183 | 361 | 21.63 | 107 | 6.42 | 96.4 | 5.78
4271 | 189 | 11.36 | 106 | 6.38 | 90.6 | 5.44
4301 | 456 | 28.142 | 141 | 10.968 | 92.2 | 4.429
4723 | 602 | 30.865 | 50.7 | 4.699 | 52 | 2.34
3666 | 143 | 8.58 | 51.7 | 3.1 | 59.7 | 3.58
3667 | 170 | 10.17 | 64.3 | 3.86 | 70.7 | 4.24
3668 | 175 | 10.51 | 58.4 | 3.5 | 58.2 | 3.49
3962 | 227 | 13.63 | 57.8 | 3.47 | 59.3 | 3.56
3964 | 322 | 19.32 | 96.2 | 5.77 | 86.9 | 5.22
4249 | 169 | 10.12 | 71.8 | 4.31 | 78.7 | 4.72
4251 | 118 | 7.06 | 76.3 | 4.58 | 70.4 | 4.23
4457 | 143 | 8.6 | 49.8 | 2.99 | 53.8 | 3.23
4607 | 252 | 15.13 | 62.6 | 3.75 | 59.9 | 3.59
4720 | 572 | 29.106 | 34.9 | 3.417 | 39.4 | 1.784
4724 | 556 | 31.584 | 63.9 | 6.114 | 62.5 | 3.025
4787 | 634 | 35.548 | 37.9 | 5.05 | 48.4 | 2.422
4794 | 651 | 33.371 | 39.7 | 3.812 | 42.7 | 1.963

## data
[6 empty] | Labsys | [5 empty] | ASS
[6 empty] | Ra |  | K |  | Th |  | Ra |  | K |  | Th
Kniha analýz | Popis vzorku | ID měření | Objem [l] | Hmotnost [kg] | Ref. Dat | A | U | A | U | A | U | A | U | A | U | A | U
3666-2024 | Struska/škvára | 3666-2024-4 | 1 | 1.011 | 2024-10-09 | 51.7 | 3.1 | 143 | 8.58 | 59.7 | 3.58 | 65.26618 | 0.1355648 | 160.7271 | 1.215172 | 63.93066 | 0.08198045
3667-2024 | Popílek | 3667-2024-4 | 1 | 0.926 | 2024-10-07 | 64.3 | 3.86 | 170 | 10.17 | 70.7 | 4.24 | 69.41757 | 0.1753344 | 169.0155 | 1.835834 | 66.06844 | 0.1060304
3668-2024 | Litý granulát | 3668-2024-4 | 1 | 0.948 | 2024-10-09 | 58.4 | 3.5 | 175 | 10.51 | 58.2 | 3.49 | 63.66472 | 0.1558494 | 182.1738 | 1.789646 | 57.19844 | 0.09424723
3962-2024 | Popílek a směsi s popílkem | 3962-2024-4 | 1 | 0.893 | 2024-10-25 | 57.8 | 3.47 | 227 | 13.63 | 59.3 | 3.56 | 65.62912 | 0.1875563 | 239.3739 | 1.751769 | 58.18415 | 0.1134214
3964-2024 | Popílek a směsi s popílkem | 3964-2024-4 | 1 | 0.989 | 2024-10-29 | 96.2 | 5.77 | 322 | 19.32 | 86.9 | 5.22 | 115.6901 | 0.2578755 | 351.6837 | 2.319797 | 92.47149 | 0.1559457
4249-2024 | Struska (VEP) | 4249-2024-4 | 1 | 0.676 | 2024-11-20 | 71.8 | 4.31 | 169 | 10.12 | 78.7 | 4.72 | 60.93851 | 0.224858 | 130.6824 | 1.630025 | 56.65256 | 0.1174784
4251-2024 | Aglomerát (VEP z popílku) | 4251-2024-4 | 1 | 0.888 | 2024-11-21 | 76.3 | 4.58 | 118 | 7.06 | 70.4 | 4.23 | 80.36581 | 0.1976703 | 117.7391 | 1.626496 | 64.46723 | 0.1032741
4457-2024 | Stabilizát | 4457-2024-4 | 1 | 1.167 | 2024-12-04 | 49.8 | 2.99 | 143 | 8.6 | 53.8 | 3.23 | 72.20866 | 0.1955454 | 176.5784 | 1.248333 | 65.05146 | 0.1021639
4607-2024 | Úletový popílek | 4607-2024-4 | 1 | 0.697 | 2024-12-11 | 62.6 | 3.75 | 252 | 15.13 | 59.9 | 3.59 | 56.32665 | 0.1733549 | 195.6436 | 1.186814 | 45.90343 | 0.09057035
4720-2024 | taška | 4720-2024-3 | 1 | 1.369 | 2024-11-20 | 34.9 | 3.417 | 572 | 29.106 | 39.4 | 1.784 | 54.9217 | 0.2376163 | 833.5932 | 2.045483 | 54.10459 | 0.1241441
4723-2024 | taška | 4723-2024-3 | 1 | 1.289 | 2024-11-20 | 50.7 | 4.699 | 602 | 30.865 | 52 | 2.34 | 78.19189 | 0.2599129 | 840.9357 | 2.149712 | 69.25687 | 0.1357931
4724-2024 | taška | 4724-2024-3 | 1 | 1.331 | 2024-11-20 | 63.9 | 6.114 | 556 | 31.584 | 62.5 | 3.025 | 95.5 | 0.3515369 | 793.4937 | 2.662715 | 83.65127 | 0.1836626
4787-2024 | cihla | 4787-2024-3 | 1 | 1.318 | 2024-11-14 | 37.9 | 5.05 | 634 | 35.548 | 48.4 | 2.422 | 52.87699 | 0.245703 | 903.6258 | 2.578643 | 68.062 | 0.128369
4794-2024 | nepálená cihla | 4794-2024-3 | 1 | 1.27 | 2024-11-15 | 39.7 | 3.812 | 651 | 33.371 | 42.7 | 1.963 | 42.02353 | 0.1686322 | 851.5936 | 2.003561 | 53.2158 | 0.08810294
59-2025 | C 20/25 X0, XC1-2, S3 | 59-2025-3 | 1 | 1.76 | 2024-10-23 | 15.4 | 2.86 | 529 | 29.551 | 18.7 | 1.063 | 27.05628 | 0.2365012 | 927.6168 | 2.454959 | 34.39436 | 0.14302
60-2025 | C 16/20, X0, XC1-2, S3 Dmax22 | 60-2025-3 | 1 | 1.682 | 2024-11-14 | 25.5 | 2.321 | 268 | 13.982 | 15 | 0.738 | 31.07219 | 0.1796278 | 469.8799 | 1.305625 | 26.10491 | 0.1086268
146-2025 | balkánská rula | 146-2025-3 | 1 | 1.849 | 2025-01-15 | 26.9 | 3.153 | 832 | 42.132 | 126 | 5.184 | 49.48707 | 0.7886476 | 1548.934 | 4.232574 | 227.4559 | 0.4769209
230-2025 | škvára | 230-2025-3 | 1 | 0.857 | 2025-01-24 | 53.2 | 4.593 | 284 | 15.353 | 55.6 | 2.496 | 60.70575 | 0.1436137 | 265.0101 | 1.350477 | 50.58648 | 0.08684788
235-2025 | surový jíl | 235-2025-3 | 1 | 0.987 | 2024-12-16 | 86.8 | 5.969 | 261 | 14.113 | 78.2 | 3.406 | 87.86317 | 0.2178807 | 279.7334 | 1.961214 | 76.55385 | 0.1317595
563-2025 | beton | 563-2025-4 | 1 | 1.295 | 2025-02-28 | 28.8 | 2.26 | 367 | 22 | 21.2 | 1.27 | 34.78168 | 0.1264942 | 487.6303 | 1.401125 | 26.56965 | 0.07649519
628-2025 | cihla | 628-2025-3 | 1 | 1.342 | 2025-01-30 | 29.9 | 2.925 | 489 | 25.082 | 32.1 | 1.444 | 50.31063 | 0.1557651 | 671.4751 | 1.810995 | 43.97876 | 0.09419621
629-2025 | dlažba | 629-2025-3 | 1 | 1.454 | 2025-01-30 | 52.3 | 5.568 | 588 | 33.102 | 48 | 2.363 | 77.79102 | 0.2836478 | 860.1705 | 2.469275 | 66.72883 | 0.171531
630-2025 | dlažba | 630-2025-3 | 1 | 1.307 | 2025-01-30 | 39.2 | 2.79 | 542 | 27.616 | 41.8 | 1.882 | 61.69008 | 0.1686168 | 750.5065 | 1.67997 | 55.77958 | 0.1019681
631-2025 | dlažba | 631-2025-3 | 1 | 1.507 | 2025-01-30 | 44.8 | 4.089 | 661 | 33.779 | 60.9 | 2.704 | 74.73457 | 0.3659592 | 1043.182 | 2.809193 | 91.28284 | 0.2213075
632-2025 | cihla | 632-2025-3 | 1 | 1.239 | 2025-01-30 | 36.5 | 3.558 | 556 | 28.33 | 38.1 | 1.571 | 51.69149 | 0.1814906 | 748.2765 | 2.520786 | 46.60936 | 0.1097533
633-2025 | cihla | 633-2025-3 | 1 | 1.298 | 2025-01-30 | 39.3 | 3.903 | 329 | 17.615 | 38.2 | 1.777 | 54.78313 | 0.1642309 | 453.7915 | 1.889997 | 50.31224 | 0.09931577
634-2025 | cihla | 634-2025-3 | 1 | 1.23 | 2025-01-30 | 30.5 | 4.255 | 297 | 19.207 | 29.8 | 1.599 | 41.23345 | 0.1168855 | 378.5535 | 1.306711 | 36.55179 | 0.0706845
635-2025 | cihla | 635-2025-3 | 1 | 1.304 | 2025-01-30 | 29.8 | 2.877 | 566 | 28.813 | 37.3 | 1.667 | 54.15908 | 0.1696097 | 816.8274 | 1.964691 | 49.47666 | 0.1025685
638-2025 | cihla | 638-2025-3 | 1 | 1.313 | 2025-01-30 | 31.5 | 3.915 | 482 | 25.292 | 35.3 | 1.688 | 47.48299 | 0.1528335 | 640.5164 | 1.821579 | 44.91101 | 0.09242342
723-2025 | C25/30; DN 16 | 723-2025-3 | 1 | 1.719 | 2024-12-10 | 14.8 | 1.226 | 307 | 15.69 | 14.8 | 0.69 | 25.45955 | 0.1593693 | 529.2356 | 1.514281 | 24.73339 | 0.09637582
724-2025 | DDK 0/4 LIBINA | 724-2025-3 | 1 | 1.662 | 2024-12-16 | 40.3 | 3.427 | 903 | 45.554 | 48.7 | 2.157 | 61.52093 | 0.4108042 | 1528.824 | 3.644199 | 80.02551 | 0.2484267
725-2025 | Asfaltový recyklát 0/32 | 725-2025-3 | 1 | 1.47 | 2025-02-04 | 24.9 | 2.882 | 582 | 30.373 | 29.6 | 1.355 | 40.40529 | 0.1898957 | 884.5711 | 1.745916 | 42.94198 | 0.1148361
744-2025 | škvára | 744-2025-3 | 1 | 0.81 | 2025-02-21 | 66.7 | 5.174 | 317 | 17.082 | 62.1 | 2.727 | 70.77988 | 0.1827244 | 285.5395 | 1.842068 | 53.41369 | 0.1104994
882-2025 | Umělé hutné kamenivo | 882-2025-3 | 1 | 1.832 | 2024-09-04 | 85.9 | 7.549 | 133 | 10.052 | 107 | 4.809 | 187.3073 | 0.9869963 | 177.3759 | 2.951099 | 182.5457 | 0.5968688
883-2025 | beton | 883-2025-3 | 1 | 1.501 | 2025-03-13 | 39.2 | 3.571 | 242 | 13.258 | 64.2 | 2.82 | 63.74603 | 0.3238791 | 364.9096 | 1.650092 | 99.0579 | 0.1958602
993-2025 | škvára | 993-2025-3 | 1 | 0.996 | 2025-03-24 | 48.8 | 3.851 | 245 | 13.165 | 43.5 | 1.973 | 59.49869 | 0.1510755 | 265.1666 | 1.672074 | 40.92769 | 0.09136026
1753-2025 | I. štěrk hlinitý 0/32 | 1753-2025-2 | 1 | 1.496 | 2025-05-20 | 28.3 | 4.048 | 496 | 28.267 | 26 | 1.413 | 38.5043 | 0.1875173 | 800.2318 | 1.95672 | 38.4521 | 0.1133978
2212-2025 | C 30/37 XF4 | 2212-2025-2 | 1 | 1.694 | 2025-05-31 | 11.4 | 2.463 | 216 | 14.312 | 11.3 | 0.714 | 16.05472 | 0.0949592 | 360.7118 | 0.7716974 | 17.94291 | 0.05742492
2421-2025 | Sloupy C 45/55 XC3, XF1, XD2 | 2421-2025-3 | 1 | 1.652 | 2025-05-16 | 34 | 2.28 | 465 | 23.578 | 24.7 | 1.107 | 49.51275 | 0.2616846 | 754.1634 | 2.158824 | 38.69871 | 0.1582492
2423-2025 | Spiroll C 50/60 XC3, XD1, XA1 | 2423-2025-3 | 1 | 1.696 | 2025-05-16 | 36.9 | 3.648 | 514 | 27.975 | 24.6 | 1.253 | 52.4245 | 0.2903716 | 860.8936 | 2.405642 | 42.93113 | 0.1755972
2424-2025 | presto | 2424-2025-3 | 1 | 1.669 | 2025-05-16 | 37.2 | 2.855 | 411 | 20.953 | 23.2 | 1.023 | 47.80027 | 0.254176 | 702.7219 | 1.785617 | 38.44805 | 0.1537085
2546-2025 | beton C25/30 X0 | 2546-2025-3 | 1 | 1.541 | 2025-06-18 | 19.2 | 2.511 | 401 | 20.98 | 15.9 | 0.826 | 25.29513 | 0.1359935 | 620.203 | 1.264437 | 24.16212 | 0.0822397
2547-2025 | beton | 2547-2025-3 | 1 | 1.43 | 2025-06-18 | 19.7 | 2.326 | 399 | 20.633 | 19.3 | 0.89 | 28.72349 | 0.1460418 | 592.8647 | 1.485285 | 27.13632 | 0.08831622
2548-2025 | beton | 2548-2025-3 | 1 | 1.555 | 2025-06-17 | 26 | 2.616 | 409 | 21.103 | 24.1 | 1.094 | 37.09756 | 0.1981948 | 612.496 | 1.58415 | 33.59917 | 0.1198548
2550-2025 | beton | 2550-2025-3 | 1 | 1.545 | 2025-06-17 | 10.4 | 1.547 | 464 | 23.876 | 13 | 0.669 | 18.2656 | 0.1322177 | 714.0942 | 1.600291 | 19.34997 | 0.07995637
2552-2025 | beton C20/25 XC2 | 2552-2025-3 | 1 | 1.445 | 2025-06-18 | 26 | 3.806 | 423 | 24.775 | 26.9 | 1.452 | 37.85964 | 0.1739703 | 549.218 | 1.498063 | 35.82324 | 0.1052055
2603-2025 | granodiorit | 2603-2025-3 | 1 | 1.899 | 2025-06-18 | 47.9 | 4.301 | 1010 | 48.4 | 55 | 2.376 | 107.9243 | 0.6471158 | 1755.198 | 4.161954 | 96.36926 | 0.391332
2604-2025 | Rohovec až rula | 2604-2025-3 | 1 | 1.777 | 2025-06-18 | 46.1 | 4.683 | 1060 | 50.556 | 59.3 | 2.598 | 75.41695 | 0.5307065 | 1795.154 | 4.094867 | 97.59268 | 0.3209355
2605-2025 | Štěrkopísek | 2605-2025-3 | 1 | 1.748 | 2025-06-18 | 12.2 | 2.272 | 527 | 26.388 | 11.2 | 0.631 | 15.21596 | 0.1653152 | 878.9136 | 1.905963 | 18.21075 | 0.0999715
2763-2025 | granodiorit, diorit | 2763-2025-3 | 1 | 1.719 | 2025-06-23 | 10.5 | 2.183 | 668 | 32.946 | 17.7 | 0.911 | 19.12688 | 0.1905296 | 1048.568 | 2.119729 | 28.76952 | 0.1152195
2764-2025 | Droba | 2764-2025-3 | 1 | 1.866 | 2025-06-23 | 48.7 | 3.947 | 706 | 33.65 | 46.7 | 1.916 | 95.74783 | 0.5573209 | 1242.248 | 3.34075 | 79.40278 | 0.3370301
2767-2025 | Štěrkopísek | 2767-2025-3 | 1 | 1.721 | 2025-06-23 | 9.53 | 2.002 | 324 | 16.218 | 13.5 | 0.646 | 17.81729 | 0.1366184 | 550.6058 | 1.393806 | 22.33472 | 0.08261758
2937-2025 | znělec | 2937-2025-3 | 1 | 1.525 | 2025-06-27 | 113 | 7.685 | 1350 | 67.418 | 105 | 4.499 | 164.4024 | 0.6680403 | 2077.901 | 4.924768 | 152.2655 | 0.4039857
3187-2025 | Granit | 3187-2025-3 | 1 | 1.748 | 2025-07-21 | 105 | 7.903 | 1480 | 77.12 | 207 | 8.802 | 189.8324 | 1.335083 | 2401.652 | 5.979796 | 319.7931 | 0.8073681
3188-2025 | Rula | 3188-2025-3 | 1 | 1.742 | 2025-07-21 | 29.3 | 3.42 | 574 | 28.481 | 24.4 | 1.171 | 51.97924 | 0.2902439 | 948.4736 | 2.502276 | 40.30866 | 0.17552
3345-2025 | Granit | 3345-2025-3 | 1 | 1.618 | 2025-08-06 | 116 | 8.356 | 1190 | 56.589 | 123 | 5.042 | 184.6524 | 0.8999806 | 1902.665 | 4.803303 | 192.2299 | 0.5442476
3490-2025 | škvára | 3490-2025-3 | 1 | 0.905 | 2025-08-07 | 97.6 | 7.109 | 209 | 13.74 | 66.5 | 2.896 | 101.2179 | 0.2066367 | 210.6985 | 1.853988 | 62.85232 | 0.1249599
3491-2025 | škvára | 3491-2025-3 | 1 | 0.876 | 2025-08-07 | 63.4 | 6.553 | 230 | 16.759 | 49.7 | 2.536 | 75.12217 | 0.1645721 | 225.85 | 1.748062 | 51.34083 | 0.09952208
3511-2025 | beton | 3511-2025-3 | 1 | 1.355 | 2025-05-30 | 42.4 | 3.949 | 460 | 23.427 | 27.4 | 1.292 | 57.25197 | 0.2199595 | 627.1301 | 2.026621 | 34.52084 | 0.1330166
3512-2025 | beton | 3512-2025-3 | 1 | 1.567 | 2025-05-30 | 19.1 | 2.491 | 285 | 15.479 | 12.1 | 0.659 | 21.11765 | 0.12378 | 420.8296 | 1.307844 | 17.67472 | 0.07485379
3513-2025 | beton | 3513-2025-3 | 1 | 1.574 | 2025-05-30 | 8.44 | 1.74 | 225 | 12.649 | 8.17 | 0.45 | 12.54731 | 0.0873397 | 378.1956 | 0.8343112 | 13.04015 | 0.05281716
3514-2025 | beton | 3514-2025-3 | 1 | 1.72 | 2025-01-09 | 15.6 | 2.37 | 403 | 20.778 | 11.1 | 0.624 | 29.12206 | 0.1760075 | 685.413 | 1.608856 | 19.98726 | 0.1064375
3549-2025 | granit | 3549-2025-3 | 1 | 1.675 | 2025-08-26 | 152 | 9.21 | 1390 | 64.73 | 218 | 8.231 | 205.5049 | 1.289441 | 2129.15 | 5.661152 | 321.8257 | 0.7797669
3607-2025 | Štěrkopísek | 3607-2025-3 | 1 | 1.811 | 2025-08-28 | 19 | 2.635 | 597 | 29.443 | 14.6 | 0.755 | 36.54876 | 0.2516767 | 1019.328 | 2.555184 | 25.79265 | 0.1521971
3608-2025 | gabro | 3608-2025-3 | 1 | 1.672 | 2025-08-28 | 13.4 | 2.351 | 334 | 17.427 | 18.3 | 0.897 | 22.44654 | 0.1674181 | 546.1995 | 1.353806 | 29.30128 | 0.1012432
3838-2025 | beton | 3838-2025-2 | 1 | 1.611 | 2025-07-24 | 33.7 | 3.585 | 579 | 29.688 | 35.3 | 1.642 | 51.47894 | 0.2992643 | 915.3632 | 2.513548 | 55.28103 | 0.1809749
3874-2025 | Struska/škvára | 3874-2025-3 | 1 | 1.2 | 2025-10-21 | 55.8 | 3.35 | 149 | 8.94 | 63.3 | 3.8 | 75.35351 | 0.1728176 | 186.6478 | 1.361216 | 73.49664 | 0.1045084
3876-2025 | Litý granulát | 3876-2025-3 | 1 | 1.217 | 2025-10-16 | 51.1 | 3.07 | 135 | 8.1 | 52.1 | 3.13 | 67.62227 | 0.1653793 | 172.0812 | 1.28861 | 63.25872 | 0.1000103
3954-2025 | škvára | 3954-2025-3 | 1 | 0.922 | 2025-09-22 | 83 | 6.4 | 359 | 19.67 | 68.4 | 3.068 | 109.8585 | 0.2114668 | 401.4047 | 2.065506 | 65.71445 | 0.1278809
4017-2025 | beton | 4017-2025-3 | 1 | 1.547 | 2025-09-23 | 17.5 | 2.418 | 346 | 18.288 | 17.9 | 0.905 | 25.51747 | 0.1555819 | 562.0853 | 1.3649 | 27.16734 | 0.09408546
4180-2025 | popílek | 4180-2025-3 | 1 | 0.992 | 2025-11-11 | 111 | 6.67 | 363 | 21.78 | 98.8 | 5.93 | 129.9731 | 0.291247 | 381.5121 | 2.474405 | 104.8121 | 0.1521638
4183-2025 | Popílek | 4183-2025-3 | 1 | 1.164 | 2025-11-11 | 107 | 6.42 | 361 | 21.63 | 96.4 | 5.78 | 145.8676 | 0.3624275 | 420.9887 | 2.650203 | 113.7146 | 0.1893524
4271-2025 | struska | 4271-2025-3 | 1 | 0.948 | 2025-11-14 | 106 | 6.38 | 189 | 11.36 | 90.6 | 5.44 | 111.6814 | 0.2235581 | 182.9184 | 1.988203 | 83.03002 | 0.1167993
4301-2025 | škvára | 4301-2025-2 | 1 | 0.765 | 2025-10-30 | 141 | 10.968 | 456 | 28.142 | 92.2 | 4.429 | 135.4312 | 0.2953281 | 408.6442 | 2.337721 | 79.21472 | 0.154296

## porovnani
Kniha analýz | Popis vzorku | ID měření | Objem [l] | Hmotnost [kg] | Metoda | Ref. Dat | A_Ra | U_Ra | A_K | U_K | A_Th | U_Th
3666-2024 | Struska/škvára | 3666-2024-4 | 1 | 1.011 | HPGe | 2024-10-09 | 51.7 | 3.1 | 143 | 8.58 | 59.7 | 3.58
3667-2024 | Popílek | 3667-2024-4 | 1 | 0.926 | HPGe | 2024-10-07 | 64.3 | 3.86 | 170 | 10.17 | 70.7 | 4.24
3668-2024 | Litý granulát | 3668-2024-4 | 1 | 0.948 | HPGe | 2024-10-09 | 58.4 | 3.5 | 175 | 10.51 | 58.2 | 3.49
3962-2024 | Popílek a směsi s popílkem | 3962-2024-4 | 1 | 0.893 | HPGe | 2024-10-25 | 57.8 | 3.47 | 227 | 13.63 | 59.3 | 3.56
3964-2024 | Popílek a směsi s popílkem | 3964-2024-4 | 1 | 0.989 | HPGe | 2024-10-29 | 96.2 | 5.77 | 322 | 19.32 | 86.9 | 5.22
4249-2024 | Struska (VEP) | 4249-2024-4 | 1 | 0.676 | HPGe | 2024-11-20 | 71.8 | 4.31 | 169 | 10.12 | 78.7 | 4.72
4251-2024 | Aglomerát (VEP z popílku) | 4251-2024-4 | 1 | 0.888 | HPGe | 2024-11-21 | 76.3 | 4.58 | 118 | 7.06 | 70.4 | 4.23
4457-2024 | Stabilizát | 4457-2024-4 | 1 | 1.167 | HPGe | 2024-12-04 | 49.8 | 2.99 | 143 | 8.6 | 53.8 | 3.23
4607-2024 | Úletový popílek | 4607-2024-4 | 1 | 0.697 | HPGe | 2024-12-11 | 62.6 | 3.75 | 252 | 15.13 | 59.9 | 3.59
4720-2024 | taška | 4720-2024-3 | 1 | 1.369 | HPGe | 2024-11-20 | 34.9 | 3.417 | 572 | 29.106 | 39.4 | 1.784
4723-2024 | taška | 4723-2024-3 | 1 | 1.289 | HPGe | 2024-11-20 | 50.7 | 4.699 | 602 | 30.865 | 52 | 2.34
4724-2024 | taška | 4724-2024-3 | 1 | 1.331 | HPGe | 2024-11-20 | 63.9 | 6.114 | 556 | 31.584 | 62.5 | 3.025
4787-2024 | cihla | 4787-2024-3 | 1 | 1.318 | HPGe | 2024-11-14 | 37.9 | 5.05 | 634 | 35.548 | 48.4 | 2.422
4794-2024 | nepálená cihla | 4794-2024-3 | 1 | 1.27 | HPGe | 2024-11-15 | 39.7 | 3.812 | 651 | 33.371 | 42.7 | 1.963
59-2025 | C 20/25 X0, XC1-2, S3 | 59-2025-3 | 1 | 1.76 | HPGe | 2024-10-23 | 15.4 | 2.86 | 529 | 29.551 | 18.7 | 1.063
60-2025 | C 16/20, X0, XC1-2, S3 Dmax22 | 60-2025-3 | 1 | 1.682 | HPGe | 2024-11-14 | 25.5 | 2.321 | 268 | 13.982 | 15 | 0.738
146-2025 | balkánská rula | 146-2025-3 | 1 | 1.849 | HPGe | 2025-01-15 | 26.9 | 3.153 | 832 | 42.132 | 126 | 5.184
230-2025 | škvára | 230-2025-3 | 1 | 0.857 | HPGe | 2025-01-24 | 53.2 | 4.593 | 284 | 15.353 | 55.6 | 2.496
235-2025 | surový jíl | 235-2025-3 | 1 | 0.987 | HPGe | 2024-12-16 | 86.8 | 5.969 | 261 | 14.113 | 78.2 | 3.406
563-2025 | beton | 563-2025-4 | 1 | 1.295 | HPGe | 2025-02-28 | 28.8 | 2.26 | 367 | 22 | 21.2 | 1.27
628-2025 | cihla | 628-2025-3 | 1 | 1.342 | HPGe | 2025-01-30 | 29.9 | 2.925 | 489 | 25.082 | 32.1 | 1.444
629-2025 | dlažba | 629-2025-3 | 1 | 1.454 | HPGe | 2025-01-30 | 52.3 | 5.568 | 588 | 33.102 | 48 | 2.363
630-2025 | dlažba | 630-2025-3 | 1 | 1.307 | HPGe | 2025-01-30 | 39.2 | 2.79 | 542 | 27.616 | 41.8 | 1.882
631-2025 | dlažba | 631-2025-3 | 1 | 1.507 | HPGe | 2025-01-30 | 44.8 | 4.089 | 661 | 33.779 | 60.9 | 2.704
632-2025 | cihla | 632-2025-3 | 1 | 1.239 | HPGe | 2025-01-30 | 36.5 | 3.558 | 556 | 28.33 | 38.1 | 1.571
633-2025 | cihla | 633-2025-3 | 1 | 1.298 | HPGe | 2025-01-30 | 39.3 | 3.903 | 329 | 17.615 | 38.2 | 1.777
634-2025 | cihla | 634-2025-3 | 1 | 1.23 | HPGe | 2025-01-30 | 30.5 | 4.255 | 297 | 19.207 | 29.8 | 1.599
635-2025 | cihla | 635-2025-3 | 1 | 1.304 | HPGe | 2025-01-30 | 29.8 | 2.877 | 566 | 28.813 | 37.3 | 1.667
638-2025 | cihla | 638-2025-3 | 1 | 1.313 | HPGe | 2025-01-30 | 31.5 | 3.915 | 482 | 25.292 | 35.3 | 1.688
723-2025 | C25/30; DN 16 | 723-2025-3 | 1 | 1.719 | HPGe | 2024-12-10 | 14.8 | 1.226 | 307 | 15.69 | 14.8 | 0.69
724-2025 | DDK 0/4 LIBINA | 724-2025-3 | 1 | 1.662 | HPGe | 2024-12-16 | 40.3 | 3.427 | 903 | 45.554 | 48.7 | 2.157
725-2025 | Asfaltový recyklát 0/32 | 725-2025-3 | 1 | 1.47 | HPGe | 2025-02-04 | 24.9 | 2.882 | 582 | 30.373 | 29.6 | 1.355
744-2025 | škvára | 744-2025-3 | 1 | 0.81 | HPGe | 2025-02-21 | 66.7 | 5.174 | 317 | 17.082 | 62.1 | 2.727
882-2025 | Umělé hutné kamenivo | 882-2025-3 | 1 | 1.832 | HPGe | 2024-09-04 | 85.9 | 7.549 | 133 | 10.052 | 107 | 4.809
883-2025 | beton | 883-2025-3 | 1 | 1.501 | HPGe | 2025-03-13 | 39.2 | 3.571 | 242 | 13.258 | 64.2 | 2.82
993-2025 | škvára | 993-2025-3 | 1 | 0.996 | HPGe | 2025-03-24 | 48.8 | 3.851 | 245 | 13.165 | 43.5 | 1.973
1753-2025 | I. štěrk hlinitý 0/32 | 1753-2025-2 | 1 | 1.496 | HPGe | 2025-05-20 | 28.3 | 4.048 | 496 | 28.267 | 26 | 1.413
2212-2025 | C 30/37 XF4 | 2212-2025-2 | 1 | 1.694 | HPGe | 2025-05-31 | 11.4 | 2.463 | 216 | 14.312 | 11.3 | 0.714
2421-2025 | Sloupy C 45/55 XC3, XF1, XD2 | 2421-2025-3 | 1 | 1.652 | HPGe | 2025-05-16 | 34 | 2.28 | 465 | 23.578 | 24.7 | 1.107
2423-2025 | Spiroll C 50/60 XC3, XD1, XA1 | 2423-2025-3 | 1 | 1.696 | HPGe | 2025-05-16 | 36.9 | 3.648 | 514 | 27.975 | 24.6 | 1.253
2424-2025 | presto | 2424-2025-3 | 1 | 1.669 | HPGe | 2025-05-16 | 37.2 | 2.855 | 411 | 20.953 | 23.2 | 1.023
2546-2025 | beton C25/30 X0 | 2546-2025-3 | 1 | 1.541 | HPGe | 2025-06-18 | 19.2 | 2.511 | 401 | 20.98 | 15.9 | 0.826
2547-2025 | beton | 2547-2025-3 | 1 | 1.43 | HPGe | 2025-06-18 | 19.7 | 2.326 | 399 | 20.633 | 19.3 | 0.89
2548-2025 | beton | 2548-2025-3 | 1 | 1.555 | HPGe | 2025-06-17 | 26 | 2.616 | 409 | 21.103 | 24.1 | 1.094
2550-2025 | beton | 2550-2025-3 | 1 | 1.545 | HPGe | 2025-06-17 | 10.4 | 1.547 | 464 | 23.876 | 13 | 0.669
2552-2025 | beton C20/25 XC2 | 2552-2025-3 | 1 | 1.445 | HPGe | 2025-06-18 | 26 | 3.806 | 423 | 24.775 | 26.9 | 1.452
2603-2025 | granodiorit | 2603-2025-3 | 1 | 1.899 | HPGe | 2025-06-18 | 47.9 | 4.301 | 1010 | 48.4 | 55 | 2.376
2604-2025 | Rohovec až rula | 2604-2025-3 | 1 | 1.777 | HPGe | 2025-06-18 | 46.1 | 4.683 | 1060 | 50.556 | 59.3 | 2.598
2605-2025 | Štěrkopísek | 2605-2025-3 | 1 | 1.748 | HPGe | 2025-06-18 | 12.2 | 2.272 | 527 | 26.388 | 11.2 | 0.631
2763-2025 | granodiorit, diorit | 2763-2025-3 | 1 | 1.719 | HPGe | 2025-06-23 | 10.5 | 2.183 | 668 | 32.946 | 17.7 | 0.911
2764-2025 | Droba | 2764-2025-3 | 1 | 1.866 | HPGe | 2025-06-23 | 48.7 | 3.947 | 706 | 33.65 | 46.7 | 1.916
2767-2025 | Štěrkopísek | 2767-2025-3 | 1 | 1.721 | HPGe | 2025-06-23 | 9.53 | 2.002 | 324 | 16.218 | 13.5 | 0.646
2937-2025 | znělec | 2937-2025-3 | 1 | 1.525 | HPGe | 2025-06-27 | 113 | 7.685 | 1350 | 67.418 | 105 | 4.499
3187-2025 | Granit | 3187-2025-3 | 1 | 1.748 | HPGe | 2025-07-21 | 105 | 7.903 | 1480 | 77.12 | 207 | 8.802
3188-2025 | Rula | 3188-2025-3 | 1 | 1.742 | HPGe | 2025-07-21 | 29.3 | 3.42 | 574 | 28.481 | 24.4 | 1.171
3345-2025 | Granit | 3345-2025-3 | 1 | 1.618 | HPGe | 2025-08-06 | 116 | 8.356 | 1190 | 56.589 | 123 | 5.042
3490-2025 | škvára | 3490-2025-3 | 1 | 0.905 | HPGe | 2025-08-07 | 97.6 | 7.109 | 209 | 13.74 | 66.5 | 2.896
3491-2025 | škvára | 3491-2025-3 | 1 | 0.876 | HPGe | 2025-08-07 | 63.4 | 6.553 | 230 | 16.759 | 49.7 | 2.536
3511-2025 | beton | 3511-2025-3 | 1 | 1.355 | HPGe | 2025-05-30 | 42.4 | 3.949 | 460 | 23.427 | 27.4 | 1.292
3512-2025 | beton | 3512-2025-3 | 1 | 1.567 | HPGe | 2025-05-30 | 19.1 | 2.491 | 285 | 15.479 | 12.1 | 0.659
3513-2025 | beton | 3513-2025-3 | 1 | 1.574 | HPGe | 2025-05-30 | 8.44 | 1.74 | 225 | 12.649 | 8.17 | 0.45
3514-2025 | beton | 3514-2025-3 | 1 | 1.72 | HPGe | 2025-01-09 | 15.6 | 2.37 | 403 | 20.778 | 11.1 | 0.624
3549-2025 | granit | 3549-2025-3 | 1 | 1.675 | HPGe | 2025-08-26 | 152 | 9.21 | 1390 | 64.73 | 218 | 8.231
3607-2025 | Štěrkopísek | 3607-2025-3 | 1 | 1.811 | HPGe | 2025-08-28 | 19 | 2.635 | 597 | 29.443 | 14.6 | 0.755
3608-2025 | gabro | 3608-2025-3 | 1 | 1.672 | HPGe | 2025-08-28 | 13.4 | 2.351 | 334 | 17.427 | 18.3 | 0.897
3838-2025 | beton | 3838-2025-2 | 1 | 1.611 | HPGe | 2025-07-24 | 33.7 | 3.585 | 579 | 29.688 | 35.3 | 1.642
3874-2025 | Struska/škvára | 3874-2025-3 | 1 | 1.2 | HPGe | 2025-10-21 | 55.8 | 3.35 | 149 | 8.94 | 63.3 | 3.8
3876-2025 | Litý granulát | 3876-2025-3 | 1 | 1.217 | HPGe | 2025-10-16 | 51.1 | 3.07 | 135 | 8.1 | 52.1 | 3.13
3954-2025 | škvára | 3954-2025-3 | 1 | 0.922 | HPGe | 2025-09-22 | 83 | 6.4 | 359 | 19.67 | 68.4 | 3.068
4017-2025 | beton | 4017-2025-3 | 1 | 1.547 | HPGe | 2025-09-23 | 17.5 | 2.418 | 346 | 18.288 | 17.9 | 0.905
4180-2025 | popílek | 4180-2025-3 | 1 | 0.992 | HPGe | 2025-11-11 | 111 | 6.67 | 363 | 21.78 | 98.8 | 5.93
4183-2025 | Popílek | 4183-2025-3 | 1 | 1.164 | HPGe | 2025-11-11 | 107 | 6.42 | 361 | 21.63 | 96.4 | 5.78
4271-2025 | struska | 4271-2025-3 | 1 | 0.948 | HPGe | 2025-11-14 | 106 | 6.38 | 189 | 11.36 | 90.6 | 5.44
4301-2025 | škvára | 4301-2025-2 | 1 | 0.765 | HPGe | 2025-10-30 | 141 | 10.968 | 456 | 28.142 | 92.2 | 4.429
3666-2024 | Struska/škvára | 3666-2024-4 | 1 | 1.011 | NaI(Tl) | 2024-10-09 | 64.55606 | 0.1340898 | 158.9784 | 1.20195 | 63.23508 | 0.08108847
3667-2024 | Popílek | 3667-2024-4 | 1 | 0.926 | NaI(Tl) | 2024-10-07 | 74.96497 | 0.189346 | 182.5221 | 1.982542 | 71.3482 | 0.1145037
3668-2024 | Litý granulát | 3668-2024-4 | 1 | 0.948 | NaI(Tl) | 2024-10-09 | 67.15688 | 0.1643981 | 192.1664 | 1.887812 | 60.33591 | 0.09941691
3962-2024 | Popílek a směsi s popílkem | 3962-2024-4 | 1 | 0.893 | NaI(Tl) | 2024-10-25 | 73.49285 | 0.2100294 | 268.0559 | 1.961667 | 65.15582 | 0.1270116
3964-2024 | Popílek a směsi s popílkem | 3964-2024-4 | 1 | 0.989 | NaI(Tl) | 2024-10-29 | 116.9768 | 0.2607437 | 355.5952 | 2.345599 | 93.49999 | 0.1576802
4249-2024 | Struska (VEP) | 4249-2024-4 | 1 | 0.676 | NaI(Tl) | 2024-11-20 | 90.14573 | 0.3326302 | 193.3172 | 2.411279 | 83.80557 | 0.1737847
4251-2024 | Aglomerát (VEP z popílku) | 4251-2024-4 | 1 | 0.888 | NaI(Tl) | 2024-11-21 | 90.50204 | 0.2226017 | 132.589 | 1.83164 | 72.59823 | 0.1162996
4457-2024 | Stabilizát | 4457-2024-4 | 1 | 1.167 | NaI(Tl) | 2024-12-04 | 61.87546 | 0.1675625 | 151.3097 | 1.069694 | 55.74247 | 0.08754403
4607-2024 | Úletový popílek | 4607-2024-4 | 1 | 0.697 | NaI(Tl) | 2024-12-11 | 80.81298 | 0.2487158 | 280.6938 | 1.702746 | 65.85858 | 0.1299431
4720-2024 | taška | 4720-2024-3 | 1 | 1.369 | NaI(Tl) | 2024-11-20 | 40.11812 | 0.1735692 | 608.9066 | 1.494144 | 39.52125 | 0.0906823
4723-2024 | taška | 4723-2024-3 | 1 | 1.289 | NaI(Tl) | 2024-11-20 | 60.66089 | 0.2016391 | 652.3939 | 1.667736 | 53.72915 | 0.1053476
4724-2024 | taška | 4724-2024-3 | 1 | 1.331 | NaI(Tl) | 2024-11-20 | 71.75056 | 0.2641149 | 596.1635 | 2.000537 | 62.84844 | 0.1379884
4787-2024 | cihla | 4787-2024-3 | 1 | 1.318 | NaI(Tl) | 2024-11-14 | 40.11911 | 0.1864211 | 685.6038 | 1.956482 | 51.64036 | 0.09739683
4794-2024 | nepálená cihla | 4794-2024-3 | 1 | 1.27 | NaI(Tl) | 2024-11-15 | 33.08939 | 0.1327813 | 670.5462 | 1.577607 | 41.90221 | 0.06937239
59-2025 | C 20/25 X0, XC1-2, S3 | 59-2025-3 | 1 | 1.76 | NaI(Tl) | 2024-10-23 | 15.37289 | 0.1343757 | 527.055 | 1.394863 | 19.54225 | 0.08126136
60-2025 | C 16/20, X0, XC1-2, S3 Dmax22 | 60-2025-3 | 1 | 1.682 | NaI(Tl) | 2024-11-14 | 18.47336 | 0.1067942 | 279.3579 | 0.7762337 | 15.52016 | 0.06458191
146-2025 | balkánská rula | 146-2025-3 | 1 | 1.849 | NaI(Tl) | 2025-01-15 | 26.76423 | 0.4265265 | 837.7145 | 2.289115 | 123.0157 | 0.2579345
230-2025 | škvára | 230-2025-3 | 1 | 0.857 | NaI(Tl) | 2025-01-24 | 70.83518 | 0.1675772 | 309.23 | 1.575819 | 59.02739 | 0.1013394
235-2025 | surový jíl | 235-2025-3 | 1 | 0.987 | NaI(Tl) | 2024-12-16 | 89.02044 | 0.2207504 | 283.4178 | 1.987045 | 77.56216 | 0.133495
563-2025 | beton | 563-2025-4 | 1 | 1.295 | NaI(Tl) | 2025-02-28 | 26.85844 | 0.09767895 | 376.5485 | 1.08195 | 20.51711 | 0.05906964
628-2025 | cihla | 628-2025-3 | 1 | 1.342 | NaI(Tl) | 2025-01-30 | 37.48929 | 0.1160693 | 500.354 | 1.349474 | 32.77106 | 0.07019092
629-2025 | dlažba | 629-2025-3 | 1 | 1.454 | NaI(Tl) | 2025-01-30 | 53.50139 | 0.195081 | 591.589 | 1.698264 | 45.89328 | 0.1179718
630-2025 | dlažba | 630-2025-3 | 1 | 1.307 | NaI(Tl) | 2025-01-30 | 47.19976 | 0.1290105 | 574.2207 | 1.285363 | 42.67756 | 0.07801688
631-2025 | dlažba | 631-2025-3 | 1 | 1.507 | NaI(Tl) | 2025-01-30 | 49.59162 | 0.2428396 | 692.2243 | 1.864097 | 60.57256 | 0.146853
632-2025 | cihla | 632-2025-3 | 1 | 1.239 | NaI(Tl) | 2025-01-30 | 41.72033 | 0.1464815 | 603.9359 | 2.034533 | 37.61853 | 0.08858215
633-2025 | cihla | 633-2025-3 | 1 | 1.298 | NaI(Tl) | 2025-01-30 | 42.2058 | 0.1265261 | 349.6082 | 1.456084 | 38.76136 | 0.07651446
634-2025 | cihla | 634-2025-3 | 1 | 1.23 | NaI(Tl) | 2025-01-30 | 33.52313 | 0.0950289 | 307.7671 | 1.062366 | 29.71691 | 0.05746707
635-2025 | cihla | 635-2025-3 | 1 | 1.304 | NaI(Tl) | 2025-01-30 | 41.53304 | 0.1300688 | 626.4014 | 1.506665 | 37.94222 | 0.07865684
638-2025 | cihla | 638-2025-3 | 1 | 1.313 | NaI(Tl) | 2025-01-30 | 36.16374 | 0.1164003 | 487.8267 | 1.387341 | 34.20488 | 0.07039103
723-2025 | C25/30; DN 16 | 723-2025-3 | 1 | 1.719 | NaI(Tl) | 2024-12-10 | 14.81067 | 0.09271048 | 307.8741 | 0.8809078 | 14.38824 | 0.05606505
724-2025 | DDK 0/4 LIBINA | 724-2025-3 | 1 | 1.662 | NaI(Tl) | 2024-12-16 | 37.0162 | 0.2471746 | 919.8699 | 2.192659 | 48.15013 | 0.1494745
725-2025 | Asfaltový recyklát 0/32 | 725-2025-3 | 1 | 1.47 | NaI(Tl) | 2025-02-04 | 27.48659 | 0.1291808 | 601.749 | 1.187698 | 29.21223 | 0.07811982
744-2025 | škvára | 744-2025-3 | 1 | 0.81 | NaI(Tl) | 2025-02-21 | 87.38257 | 0.2255857 | 352.5178 | 2.274158 | 65.94283 | 0.136419
882-2025 | Umělé hutné kamenivo | 882-2025-3 | 1 | 1.832 | NaI(Tl) | 2024-09-04 | 102.242 | 0.5387534 | 96.82089 | 1.610862 | 99.64287 | 0.3258018
883-2025 | beton | 883-2025-3 | 1 | 1.501 | NaI(Tl) | 2025-03-13 | 42.46904 | 0.2157756 | 243.111 | 1.099328 | 65.99461 | 0.1304865
993-2025 | škvára | 993-2025-3 | 1 | 0.996 | NaI(Tl) | 2025-03-24 | 59.73764 | 0.1516822 | 266.2315 | 1.67879 | 41.09205 | 0.09172716
1753-2025 | I. štěrk hlinitý 0/32 | 1753-2025-2 | 1 | 1.496 | NaI(Tl) | 2025-05-20 | 25.73817 | 0.1253458 | 534.9143 | 1.307968 | 25.70327 | 0.07580068
2212-2025 | C 30/37 XF4 | 2212-2025-2 | 1 | 1.694 | NaI(Tl) | 2025-05-31 | 9.477405 | 0.0560562 | 212.935 | 0.4555474 | 10.59203 | 0.03389901
2421-2025 | Sloupy C 45/55 XC3, XF1, XD2 | 2421-2025-3 | 1 | 1.652 | NaI(Tl) | 2025-05-16 | 29.9714 | 0.1584047 | 456.5154 | 1.306794 | 23.42537 | 0.09579251
2423-2025 | Spiroll C 50/60 XC3, XD1, XA1 | 2423-2025-3 | 1 | 1.696 | NaI(Tl) | 2025-05-16 | 30.91067 | 0.1712097 | 507.6023 | 1.418421 | 25.31317 | 0.1035361
2424-2025 | presto | 2424-2025-3 | 1 | 1.669 | NaI(Tl) | 2025-05-16 | 28.64007 | 0.1522924 | 421.0437 | 1.069872 | 23.03658 | 0.09209617
2546-2025 | beton C25/30 X0 | 2546-2025-3 | 1 | 1.541 | NaI(Tl) | 2025-06-18 | 16.41475 | 0.08825016 | 402.4679 | 0.8205299 | 15.67951 | 0.05336775
2547-2025 | beton | 2547-2025-3 | 1 | 1.43 | NaI(Tl) | 2025-06-18 | 20.08636 | 0.1021271 | 414.5907 | 1.038661 | 18.97645 | 0.06175959
2548-2025 | beton | 2548-2025-3 | 1 | 1.555 | NaI(Tl) | 2025-06-17 | 23.85695 | 0.1274564 | 393.8881 | 1.018746 | 21.60718 | 0.07707707
2550-2025 | beton | 2550-2025-3 | 1 | 1.545 | NaI(Tl) | 2025-06-17 | 11.82239 | 0.08557782 | 462.1969 | 1.035787 | 12.52425 | 0.0517517
2552-2025 | beton C20/25 XC2 | 2552-2025-3 | 1 | 1.445 | NaI(Tl) | 2025-06-18 | 26.20044 | 0.1203947 | 380.0817 | 1.036722 | 24.79117 | 0.07280659
2603-2025 | granodiorit | 2603-2025-3 | 1 | 1.899 | NaI(Tl) | 2025-06-18 | 56.83218 | 0.3407666 | 924.2747 | 2.191656 | 50.74737 | 0.2060727
2604-2025 | Rohovec až rula | 2604-2025-3 | 1 | 1.777 | NaI(Tl) | 2025-06-18 | 42.4406 | 0.2986531 | 1010.216 | 2.304371 | 54.91991 | 0.1806053
2605-2025 | Štěrkopísek | 2605-2025-3 | 1 | 1.748 | NaI(Tl) | 2025-06-18 | 8.704781 | 0.09457392 | 502.811 | 1.090368 | 10.41805 | 0.05719193
2763-2025 | granodiorit, diorit | 2763-2025-3 | 1 | 1.719 | NaI(Tl) | 2025-06-23 | 11.12675 | 0.1108375 | 609.9871 | 1.233117 | 16.73619 | 0.06702703
2764-2025 | Droba | 2764-2025-3 | 1 | 1.866 | NaI(Tl) | 2025-06-23 | 51.31181 | 0.2986714 | 665.728 | 1.790327 | 42.5524 | 0.1806163
2767-2025 | Štěrkopísek | 2767-2025-3 | 1 | 1.721 | NaI(Tl) | 2025-06-23 | 10.35287 | 0.07938313 | 319.9336 | 0.8098815 | 12.97776 | 0.04800557
2937-2025 | znělec | 2937-2025-3 | 1 | 1.525 | NaI(Tl) | 2025-06-27 | 107.8048 | 0.4380592 | 1362.558 | 3.229356 | 99.84621 | 0.2649087
3187-2025 | Granit | 3187-2025-3 | 1 | 1.748 | NaI(Tl) | 2025-07-21 | 108.5998 | 0.7637774 | 1373.943 | 3.420936 | 182.948 | 0.4618811
3188-2025 | Rula | 3188-2025-3 | 1 | 1.742 | NaI(Tl) | 2025-07-21 | 29.83883 | 0.1666153 | 544.4739 | 1.436438 | 23.1393 | 0.1007577
3345-2025 | Granit | 3345-2025-3 | 1 | 1.618 | NaI(Tl) | 2025-08-06 | 114.1238 | 0.5562303 | 1175.936 | 2.968667 | 118.8071 | 0.3363706
3490-2025 | škvára | 3490-2025-3 | 1 | 0.905 | NaI(Tl) | 2025-08-07 | 111.843 | 0.2283278 | 232.816 | 2.048606 | 69.45007 | 0.1380773
3491-2025 | škvára | 3491-2025-3 | 1 | 0.876 | NaI(Tl) | 2025-08-07 | 85.7559 | 0.1878676 | 257.8196 | 1.995505 | 58.60826 | 0.1136097
3511-2025 | beton | 3511-2025-3 | 1 | 1.355 | NaI(Tl) | 2025-05-30 | 42.25238 | 0.1623317 | 462.8267 | 1.495661 | 25.47664 | 0.09816727
3512-2025 | beton | 3512-2025-3 | 1 | 1.567 | NaI(Tl) | 2025-05-30 | 13.47648 | 0.0789917 | 268.5575 | 0.8346162 | 11.27934 | 0.04776885
3513-2025 | beton | 3513-2025-3 | 1 | 1.574 | NaI(Tl) | 2025-05-30 | 7.97161 | 0.05548901 | 240.2767 | 0.5300579 | 8.28472 | 0.03355601
3514-2025 | beton | 3514-2025-3 | 1 | 1.72 | NaI(Tl) | 2025-01-09 | 16.93143 | 0.10233 | 398.4959 | 0.9353815 | 11.6205 | 0.06188226
3549-2025 | granit | 3549-2025-3 | 1 | 1.675 | NaI(Tl) | 2025-08-26 | 122.6895 | 0.7698154 | 1271.134 | 3.379792 | 192.1347 | 0.4655325
3607-2025 | Štěrkopísek | 3607-2025-3 | 1 | 1.811 | NaI(Tl) | 2025-08-28 | 20.18154 | 0.1389711 | 562.8536 | 1.410924 | 14.24221 | 0.08404036
3608-2025 | gabro | 3608-2025-3 | 1 | 1.672 | NaI(Tl) | 2025-08-28 | 13.42497 | 0.1001304 | 326.6744 | 0.8096925 | 17.52469 | 0.06055212
3838-2025 | beton | 3838-2025-2 | 1 | 1.611 | NaI(Tl) | 2025-07-24 | 31.95465 | 0.185763 | 568.1956 | 1.560241 | 34.31473 | 0.112337
3874-2025 | Struska/škvára | 3874-2025-3 | 1 | 1.2 | NaI(Tl) | 2025-10-21 | 62.79459 | 0.1440147 | 155.5398 | 1.134347 | 61.2472 | 0.08709037
3876-2025 | Litý granulát | 3876-2025-3 | 1 | 1.217 | NaI(Tl) | 2025-10-16 | 55.56472 | 0.135891 | 141.3979 | 1.058842 | 51.97922 | 0.08217771
3954-2025 | škvára | 3954-2025-3 | 1 | 0.922 | NaI(Tl) | 2025-09-22 | 119.1524 | 0.2293566 | 435.363 | 2.240245 | 71.27381 | 0.1386994
4017-2025 | beton | 4017-2025-3 | 1 | 1.547 | NaI(Tl) | 2025-09-23 | 16.49481 | 0.1005701 | 363.3389 | 0.8822881 | 17.56131 | 0.06081801
4180-2025 | popílek | 4180-2025-3 | 1 | 0.992 | NaI(Tl) | 2025-11-11 | 131.0213 | 0.2935958 | 384.5888 | 2.49436 | 105.6574 | 0.1533909
4183-2025 | Popílek | 4183-2025-3 | 1 | 1.164 | NaI(Tl) | 2025-11-11 | 125.3158 | 0.3113638 | 361.6741 | 2.276807 | 97.69296 | 0.1626739
4271-2025 | struska | 4271-2025-3 | 1 | 0.948 | NaI(Tl) | 2025-11-14 | 117.8074 | 0.2358208 | 192.9519 | 2.097261 | 87.58441 | 0.123206
4301-2025 | škvára | 4301-2025-2 | 1 | 0.765 | NaI(Tl) | 2025-10-30 | 177.0342 | 0.3860498 | 534.1754 | 3.055844 | 103.5487 | 0.2016941