## comparison
Kniha analýz | Popis vzorku | ID měření | Objem [l] | Hmotnost [kg] | Metoda | Ref. Dat | A_Ra | U_Ra | A_K | U_K | A_Th | U_Th
146-2025 | balkánská rula | 146-2025-3 | 1 | 1.849 | HPGe | 2025-01-15 | 26.9 | 3.153 | 832 | 42.132 | 126 | 5.184
146-2025 | balkánská rula | 146-2025-3 | 1 | 1.849 | NaI(Tl) | 2026-01-08 | 25.45696 | 0.3908691 | 838.4584 | 2.265331 | 121.9857 | 0.2378463
146-2025 | balkánská rula | 146-2025-3 | 1 | 1.849 | NaI(Tl) – 186 keV | 2026-01-08
1753-2025 | I. štěrk hlinitý 0/32 | 1753-2025-2 | 1 | 1.496 | HPGe | 2025-05-20 | 28.3 | 4.048 | 496 | 28.267 | 26 | 1.413
1753-2025 | I. štěrk hlinitý 0/32 | 1753-2025-2 | 1 | 1.496 | NaI(Tl) | 2026-01-08 | 25.40723 | 0.1162122 | 533.9835 | 1.288356 | 25.42604 | 0.07071589
1753-2025 | I. štěrk hlinitý 0/32 | 1753-2025-2 | 1 | 1.496 | NaI(Tl) – 186 keV | 2026-01-08 | 13.80702 | 1.158949
2212-2025 | C 30/37 XF4 | 2212-2025-2 | 1 | 1.694 | HPGe | 2025-05-31 | 11.4 | 2.463 | 216 | 14.312 | 11.3 | 0.714
2212-2025 | C 30/37 XF4 | 2212-2025-2 | 1 | 1.694 | NaI(Tl) | 2026-01-08 | 9.298387 | 0.0505866 | 212.4912 | 0.449491 | 10.4495 | 0.03078227
2212-2025 | C 30/37 XF4 | 2212-2025-2 | 1 | 1.694 | NaI(Tl) – 186 keV | 2026-01-08 | 5.44591 | 0.2684407
230-2025 | škvára | 230-2025-3 | 1 | 0.857 | HPGe | 2025-01-24 | 53.2 | 4.593 | 284 | 15.353 | 55.6 | 2.496
230-2025 | škvára | 230-2025-3 | 1 | 0.857 | NaI(Tl) | 2026-01-08 | 70.9338 | 0.1680317 | 308.2087 | 1.563634 | 59.09196 | 0.1022483
230-2025 | škvára | 230-2025-3 | 1 | 0.857 | NaI(Tl) – 186 keV | 2026-01-08 | 33.99731 | 2.165573
235-2025 | surový jíl | 235-2025-3 | 1 | 0.987 | HPGe | 2024-12-16 | 86.8 | 5.969 | 261 | 14.113 | 78.2 | 3.406
235-2025 | surový jíl | 235-2025-3 | 1 | 0.987 | NaI(Tl) | 2026-01-08 | 88.89361 | 0.2213313 | 283.9965 | 2.08845 | 77.44174 | 0.1346815
235-2025 | surový jíl | 235-2025-3 | 1 | 0.987 | NaI(Tl) – 186 keV | 2026-01-08 | 48.55594 | 3.294628
2421-2025 | Sloupy C 45/55 XC3, XF1, XD2 | 2421-2025-3 | 1 | 1.652 | HPGe | 2025-05-16 | 34 | 2.28 | 465 | 23.578 | 24.7 | 1.107
2421-2025 | Sloupy C 45/55 XC3, XF1, XD2 | 2421-2025-3 | 1 | 1.652 | NaI(Tl) | 2026-01-08 | 29.59351 | 0.1490752 | 456.8174 | 1.285758 | 23.11293 | 0.0907132
2421-2025 | Sloupy C 45/55 XC3, XF1, XD2 | 2421-2025-3 | 1 | 1.652 | NaI(Tl) – 186 keV | 2026-01-08 | 18.24475 | 1.695889
2423-2025 | Spiroll C 50/60 XC3, XD1, XA1 | 2423-2025-3 | 1 | 1.696 | HPGe | 2025-05-16 | 36.9 | 3.648 | 514 | 27.975 | 24.6 | 1.253
2423-2025 | Spiroll C 50/60 XC3, XD1, XA1 | 2423-2025-3 | 1 | 1.696 | NaI(Tl) | 2026-01-08 | 30.45246 | 0.1590172 | 507.8365 | 1.405872 | 24.9427 | 0.09676298
2423-2025 | Spiroll C 50/60 XC3, XD1, XA1 | 2423-2025-3 | 1 | 1.696 | NaI(Tl) – 186 keV | 2026-01-08 | 18.7948 | 1.690417
2424-2025 | presto | 2424-2025-3 | 1 | 1.669 | HPGe | 2025-05-16 | 37.2 | 2.855 | 411 | 20.953 | 23.2 | 1.023
2424-2025 | presto | 2424-2025-3 | 1 | 1.669 | NaI(Tl) | 2026-01-08 | 28.24114 | 0.1412887 | 421.137 | 1.052372 | 22.69392 | 0.0859751
2424-2025 | presto | 2424-2025-3 | 1 | 1.669 | NaI(Tl) – 186 keV | 2026-01-08 | 18.00447 | 1.11935
2546-2025 | beton C25/30 X0 | 2546-2025-3 | 1 | 1.541 | HPGe | 2025-06-18 | 19.2 | 2.511 | 401 | 20.98 | 15.9 | 0.826
2546-2025 | beton C25/30 X0 | 2546-2025-3 | 1 | 1.541 | NaI(Tl) | 2026-01-08 | 16.19137 | 0.08217636 | 402.1115 | 0.806562 | 15.49584 | 0.05000483
2546-2025 | beton C25/30 X0 | 2546-2025-3 | 1 | 1.541 | NaI(Tl) – 186 keV | 2026-01-08 | 7.84123 | 0.4836174
2547-2025 | beton | 2547-2025-3 | 1 | 1.43 | HPGe | 2025-06-18 | 19.7 | 2.326 | 399 | 20.633 | 19.3 | 0.89
2547-2025 | beton | 2547-2025-3 | 1 | 1.43 | NaI(Tl) | 2026-01-08 | 19.87277 | 0.09636157 | 414.6454 | 1.023079 | 18.77123 | 0.05863663
2547-2025 | beton | 2547-2025-3 | 1 | 1.43 | NaI(Tl) – 186 keV | 2026-01-08 | 10.44095 | 1.038595
2548-2025 | beton | 2548-2025-3 | 1 | 1.555 | HPGe | 2025-06-17 | 26 | 2.616 | 409 | 21.103 | 24.1 | 1.094
2548-2025 | beton | 2548-2025-3 | 1 | 1.555 | NaI(Tl) | 2026-01-08 | 23.5118 | 0.1181916 | 393.7678 | 1.000726 | 21.32473 | 0.07192035
2548-2025 | beton | 2548-2025-3 | 1 | 1.555 | NaI(Tl) – 186 keV | 2026-01-08 | 11.42386 | 1.012029
2550-2025 | beton | 2550-2025-3 | 1 | 1.545 | HPGe | 2025-06-17 | 10.4 | 1.547 | 464 | 23.876 | 13 | 0.669
2550-2025 | beton | 2550-2025-3 | 1 | 1.545 | NaI(Tl) | 2026-01-08 | 11.65465 | 0.0808269 | 461.8814 | 1.019015 | 12.38045 | 0.04918368
2550-2025 | beton | 2550-2025-3 | 1 | 1.545 | NaI(Tl) – 186 keV | 2026-01-08 | 2.985819 | 0.841756
2552-2025 | beton C20/25 XC2 | 2552-2025-3 | 1 | 1.445 | HPGe | 2025-06-18 | 26 | 3.806 | 423 | 24.775 | 26.9 | 1.452
2552-2025 | beton C20/25 XC2 | 2552-2025-3 | 1 | 1.445 | NaI(Tl) | 2026-01-08 | 25.88298 | 0.112062 | 380.3119 | 1.028636 | 24.53404 | 0.06819041
2552-2025 | beton C20/25 XC2 | 2552-2025-3 | 1 | 1.445 | NaI(Tl) – 186 keV | 2026-01-08 | 13.46862 | 1.140497
2603-2025 | granodiorit | 2603-2025-3 | 1 | 1.899 | HPGe | 2025-06-18 | 47.9 | 4.301 | 1010 | 48.4 | 55 | 2.376
2603-2025 | granodiorit | 2603-2025-3 | 1 | 1.899 | NaI(Tl) | 2026-01-08 | 55.8032 | 0.311825 | 923.7438 | 2.152727 | 49.94141 | 0.1897475
2603-2025 | granodiorit | 2603-2025-3 | 1 | 1.899 | NaI(Tl) – 186 keV | 2026-01-08 | 17.91275 | 2.037364
2604-2025 | Rohovec až rula | 2604-2025-3 | 1 | 1.777 | HPGe | 2025-06-18 | 46.1 | 4.683 | 1060 | 50.556 | 59.3 | 2.598
2604-2025 | Rohovec až rula | 2604-2025-3 | 1 | 1.777 | NaI(Tl) | 2026-01-08 | 41.64962 | 0.2783116 | 1009.124 | 2.269219 | 54.26547 | 0.1693544
2604-2025 | Rohovec až rula | 2604-2025-3 | 1 | 1.777 | NaI(Tl) – 186 keV | 2026-01-08 | 12.99949 | 1.945545
2605-2025 | Štěrkopísek | 2605-2025-3 | 1 | 1.748 | HPGe | 2025-06-18 | 12.2 | 2.272 | 527 | 26.388 | 11.2 | 0.631
2605-2025 | Štěrkopísek | 2605-2025-3 | 1 | 1.748 | NaI(Tl) | 2026-01-08 | 8.485555 | 0.08883057 | 501.7875 | 1.076288 | 10.24376 | 0.05405396
2605-2025 | Štěrkopísek | 2605-2025-3 | 1 | 1.748 | NaI(Tl) – 186 keV | 2026-01-08 | 2.443503 | 0.7230268
2763-2025 | granodiorit, diorit | 2763-2025-3 | 1 | 1.719 | HPGe | 2025-06-23 | 10.5 | 2.183 | 668 | 32.946 | 17.7 | 0.911
2763-2025 | granodiorit, diorit | 2763-2025-3 | 1 | 1.719 | NaI(Tl) | 2026-01-08 | 10.90503 | 0.1060218 | 609.8203 | 1.214678 | 16.55663 | 0.06451494
2763-2025 | granodiorit, diorit | 2763-2025-3 | 1 | 1.719 | NaI(Tl) – 186 keV | 2026-01-08 | 2.096266 | 0.8029071
2764-2025 | Droba | 2764-2025-3 | 1 | 1.866 | HPGe | 2025-06-23 | 48.7 | 3.947 | 706 | 33.65 | 46.7 | 1.916
2764-2025 | Droba | 2764-2025-3 | 1 | 1.866 | NaI(Tl) | 2026-01-08 | 50.44984 | 0.2764465 | 666.101 | 1.761136 | 41.87598 | 0.1682195
2764-2025 | Droba | 2764-2025-3 | 1 | 1.866 | NaI(Tl) – 186 keV | 2026-01-08 | 18.98764 | 1.855627
2767-2025 | Štěrkopísek | 2767-2025-3 | 1 | 1.721 | HPGe | 2025-06-23 | 9.53 | 2.002 | 324 | 16.218 | 13.5 | 0.646
2767-2025 | Štěrkopísek | 2767-2025-3 | 1 | 1.721 | NaI(Tl) | 2026-01-08 | 10.14309 | 0.07362167 | 319.7209 | 0.8000617 | 12.81025 | 0.04479925
2767-2025 | Štěrkopísek | 2767-2025-3 | 1 | 1.721 | NaI(Tl) – 186 keV | 2026-01-08 | 2.491041 | 0.7321908
2937-2025 | znělec | 2937-2025-3 | 1 | 1.525 | HPGe | 2025-06-27 | 113 | 7.685 | 1350 | 67.418 | 105 | 4.499
2937-2025 | znělec | 2937-2025-3 | 1 | 1.525 | NaI(Tl) | 2026-01-08 | 106.616 | 0.4082956 | 1358.491 | 3.156627 | 98.91531 | 0.2484505
2937-2025 | znělec | 2937-2025-3 | 1 | 1.525 | NaI(Tl) – 186 keV | 2026-01-08 | 38.26683 | 2.937577
3187-2025 | Granit | 3187-2025-3 | 1 | 1.748 | HPGe | 2025-07-21 | 105 | 7.903 | 1480 | 77.12 | 207 | 8.802
3187-2025 | Granit | 3187-2025-3 | 1 | 1.748 | NaI(Tl) | 2026-01-08 | 106.3828 | 0.7078637 | 1372.532 | 3.365178 | 181.206 | 0.4307395
3187-2025 | Granit | 3187-2025-3 | 1 | 1.748 | NaI(Tl) – 186 keV | 2026-01-08 | 30.2988 | 3.235162
3188-2025 | Rula | 3188-2025-3 | 1 | 1.742 | HPGe | 2025-07-21 | 29.3 | 3.42 | 574 | 28.481 | 24.4 | 1.171
3188-2025 | Rula | 3188-2025-3 | 1 | 1.742 | NaI(Tl) | 2026-01-08 | 29.40027 | 0.1556547 | 545.5314 | 1.424571 | 22.79426 | 0.09471687
3188-2025 | Rula | 3188-2025-3 | 1 | 1.742 | NaI(Tl) – 186 keV | 2026-01-08 | 12.17314 | 1.635916
3345-2025 | Granit | 3345-2025-3 | 1 | 1.618 | HPGe | 2025-08-06 | 116 | 8.356 | 1190 | 56.589 | 123 | 5.042
3345-2025 | Granit | 3345-2025-3 | 1 | 1.618 | NaI(Tl) | 2026-01-08 | 112.5256 | 0.5160577 | 1174.766 | 2.933683 | 117.5523 | 0.3140244
3345-2025 | Granit | 3345-2025-3 | 1 | 1.618 | NaI(Tl) – 186 keV | 2026-01-08 | 52.84983 | 3.383259
3490-2025 | škvára | 3490-2025-3 | 1 | 0.905 | HPGe | 2025-08-07 | 97.6 | 7.109 | 209 | 13.74 | 66.5 | 2.896
3490-2025 | škvára | 3490-2025-3 | 1 | 0.905 | NaI(Tl) | 2026-01-08 | 111.8747 | 0.2264439 | 233.2491 | 2.048025 | 69.40199 | 0.1377925
3490-2025 | škvára | 3490-2025-3 | 1 | 0.905 | NaI(Tl) – 186 keV | 2026-01-08 | 63.5023 | 3.4321
3491-2025 | škvára | 3491-2025-3 | 1 | 0.876 | HPGe | 2025-08-07 | 63.4 | 6.553 | 230 | 16.759 | 49.7 | 2.536
3491-2025 | škvára | 3491-2025-3 | 1 | 0.876 | NaI(Tl) | 2026-01-08 | 85.81903 | 0.1858113 | 257.7332 | 1.959491 | 58.58782 | 0.1130674
3491-2025 | škvára | 3491-2025-3 | 1 | 0.876 | NaI(Tl) – 186 keV | 2026-01-08 | 47.32091 | 3.118943
3511-2025 | beton | 3511-2025-3 | 1 | 1.355 | HPGe | 2025-05-30 | 42.4 | 3.949 | 460 | 23.427 | 27.4 | 1.292
3511-2025 | beton | 3511-2025-3 | 1 | 1.355 | NaI(Tl) | 2026-01-08 | 41.87581 | 0.1535978 | 463.1312 | 1.469463 | 25.18124 | 0.09346524
3511-2025 | beton | 3511-2025-3 | 1 | 1.355 | NaI(Tl) – 186 keV | 2026-01-08 | 28.58868 | 2.00639
3512-2025 | beton | 3512-2025-3 | 1 | 1.567 | HPGe | 2025-05-30 | 19.1 | 2.491 | 285 | 15.479 | 12.1 | 0.659
3512-2025 | beton | 3512-2025-3 | 1 | 1.567 | NaI(Tl) | 2026-01-08 | 13.2847 | 0.07429062 | 268.5316 | 0.8173496 | 11.12922 | 0.04520631
3512-2025 | beton | 3512-2025-3 | 1 | 1.567 | NaI(Tl) – 186 keV | 2026-01-08 | 10.18142 | 0.8846019
3513-2025 | beton | 3513-2025-3 | 1 | 1.574 | HPGe | 2025-05-30 | 8.44 | 1.74 | 225 | 12.649 | 8.17 | 0.45
3513-2025 | beton | 3513-2025-3 | 1 | 1.574 | NaI(Tl) | 2026-01-08 | 7.824694 | 0.05128192 | 240.0515 | 0.5209907 | 8.173534 | 0.03120537
3513-2025 | beton | 3513-2025-3 | 1 | 1.574 | NaI(Tl) – 186 keV | 2026-01-08 | 5.629838 | 0.3865199
3514-2025 | beton | 3514-2025-3 | 1 | 1.72 | HPGe | 2025-01-09 | 15.6 | 2.37 | 403 | 20.778 | 11.1 | 0.624
3514-2025 | beton | 3514-2025-3 | 1 | 1.72 | NaI(Tl) | 2026-01-08 | 16.69437 | 0.09767736 | 398.3513 | 0.9195532 | 11.44297 | 0.05943729
3514-2025 | beton | 3514-2025-3 | 1 | 1.72 | NaI(Tl) – 186 keV | 2026-01-08 | 8.91924 | 0.8940612
3549-2025 | granit | 3549-2025-3 | 1 | 1.675 | HPGe | 2025-08-26 | 152 | 9.21 | 1390 | 64.73 | 218 | 8.231
3549-2025 | granit | 3549-2025-3 | 1 | 1.675 | NaI(Tl) | 2026-01-08 | 125.3786 | 0.9955752 | 1271.222 | 3.32362 | 201.2333 | 0.5201443
3549-2025 | granit | 3549-2025-3 | 1 | 1.675 | NaI(Tl) – 186 keV | 2026-01-08 | 49.68235 | 3.764282
3607-2025 | Štěrkopísek | 3607-2025-3 | 1 | 1.811 | HPGe | 2025-08-28 | 19 | 2.635 | 597 | 29.443 | 14.6 | 0.755
3607-2025 | Štěrkopísek | 3607-2025-3 | 1 | 1.811 | NaI(Tl) | 2026-01-08 | 20.60289 | 0.1678087 | 562.5575 | 1.388146 | 15.45702 | 0.08767265
3607-2025 | Štěrkopísek | 3607-2025-3 | 1 | 1.811 | NaI(Tl) – 186 keV | 2026-01-08 | 9.857471 | 1.385891
3608-2025 | gabro | 3608-2025-3 | 1 | 1.672 | HPGe | 2025-08-28 | 13.4 | 2.351 | 334 | 17.427 | 18.3 | 0.897
3608-2025 | gabro | 3608-2025-3 | 1 | 1.672 | NaI(Tl) | 2026-01-08 | 13.74848 | 0.1254691 | 326.472 | 0.7965902 | 18.56229 | 0.0655521
3608-2025 | gabro | 3608-2025-3 | 1 | 1.672 | NaI(Tl) – 186 keV | 2026-01-08 | 3.315785 | 0.9075606
3666-2024 | Struska/škvára | 3666-2024-4 | 1 | 1.011 | HPGe | 2024-10-09 | 51.7 | 3.1 | 143 | 8.58 | 59.7 | 3.58
3666-2024 | Struska/škvára | 3666-2024-4 | 1 | 1.011 | NaI(Tl) | 2026-01-08 | 64.63138 | 0.1393652 | 159.8436 | 1.172119 | 63.56297 | 0.07281217
3666-2024 | Struska/škvára | 3666-2024-4 | 1 | 1.011 | NaI(Tl) – 186 keV | 2026-01-08 | 25.76943 | 1.891487
3667-2024 | Popílek | 3667-2024-4 | 1 | 0.926 | HPGe | 2024-10-07 | 64.3 | 3.86 | 170 | 10.17 | 70.7 | 4.24
3667-2024 | Popílek | 3667-2024-4 | 1 | 0.926 | NaI(Tl) | 2026-01-08 | 74.79606 | 0.1952625 | 182.7813 | 1.963161 | 71.40935 | 0.1020161
3667-2024 | Popílek | 3667-2024-4 | 1 | 0.926 | NaI(Tl) – 186 keV | 2026-01-08 | 28.17265 | 2.961575
3668-2024 | Litý granulát | 3668-2024-4 | 1 | 0.948 | HPGe | 2024-10-09 | 58.4 | 3.5 | 175 | 10.51 | 58.2 | 3.49
3668-2024 | Litý granulát | 3668-2024-4 | 1 | 0.948 | NaI(Tl) | 2026-01-08 | 67.16357 | 0.1705407 | 190.9888 | 1.875448 | 60.33983 | 0.08910005
3668-2024 | Litý granulát | 3668-2024-4 | 1 | 0.948 | NaI(Tl) – 186 keV | 2026-01-08 | 30.17209 | 2.789979
3838-2025 | beton | 3838-2025-2 | 1 | 1.611 | HPGe | 2025-07-24 | 33.7 | 3.585 | 579 | 29.688 | 35.3 | 1.642
3838-2025 | beton | 3838-2025-2 | 1 | 1.611 | NaI(Tl) | 2026-01-08 | 32.49247 | 0.2284716 | 568.3259 | 1.538086 | 36.11318 | 0.1193664
3838-2025 | beton | 3838-2025-2 | 1 | 1.611 | NaI(Tl) – 186 keV | 2026-01-08 | 10.776 | 1.811895
3874-2025 | Struska/škvára | 3874-2025-3 | 1 | 1.2 | HPGe | 2025-10-21 | 55.8 | 3.35 | 149 | 8.94 | 63.3 | 3.8
3874-2025 | Struska/škvára | 3874-2025-3 | 1 | 1.2 | NaI(Tl) | 2026-01-08 | 63.36391 | 0.1745557 | 156.9358 | 1.133971 | 62.45046 | 0.09119767
3874-2025 | Struska/škvára | 3874-2025-3 | 1 | 1.2 | NaI(Tl) – 186 keV | 2026-01-08 | 28.07816 | 1.775731
3876-2025 | Litý granulát | 3876-2025-3 | 1 | 1.217 | HPGe | 2025-10-16 | 51.1 | 3.07 | 135 | 8.1 | 52.1 | 3.13
3876-2025 | Litý granulát | 3876-2025-3 | 1 | 1.217 | NaI(Tl) | 2026-01-08 | 55.98705 | 0.172542 | 141.3598 | 1.039445 | 53.4448 | 0.09014562
3876-2025 | Litý granulát | 3876-2025-3 | 1 | 1.217 | NaI(Tl) – 186 keV | 2026-01-08 | 25.52361 | 1.669516
3954-2025 | škvára | 3954-2025-3 | 1 | 0.922 | HPGe | 2025-09-22 | 83 | 6.4 | 359 | 19.67 | 68.4 | 3.068
3954-2025 | škvára | 3954-2025-3 | 1 | 0.922 | NaI(Tl) | 2026-01-08 | 118.9113 | 0.2378289 | 436.2123 | 2.209517 | 71.2849 | 0.1242551
3954-2025 | škvára | 3954-2025-3 | 1 | 0.922 | NaI(Tl) – 186 keV | 2026-01-08 | 61.34988 | 3.422458
3962-2024 | Popílek a směsi s popílkem | 3962-2024-4 | 1 | 0.893 | HPGe | 2024-10-25 | 57.8 | 3.47 | 227 | 13.63 | 59.3 | 3.56
3962-2024 | Popílek a směsi s popílkem | 3962-2024-4 | 1 | 0.893 | NaI(Tl) | 2026-01-08 | 73.58074 | 0.21708 | 264.3005 | 1.929241 | 64.81192 | 0.1134148
3962-2024 | Popílek a směsi s popílkem | 3962-2024-4 | 1 | 0.893 | NaI(Tl) – 186 keV | 2026-01-08 | 41.50141 | 3.010458
3964-2024 | Popílek a směsi s popílkem | 3964-2024-4 | 1 | 0.989 | HPGe | 2024-10-29 | 96.2 | 5.77 | 322 | 19.32 | 86.9 | 5.22
3964-2024 | Popílek a směsi s popílkem | 3964-2024-4 | 1 | 0.989 | NaI(Tl) | 2026-01-08 | 117.1015 | 0.2681906 | 350.9143 | 2.311594 | 94.17294 | 0.1401178
3964-2024 | Popílek a směsi s popílkem | 3964-2024-4 | 1 | 0.989 | NaI(Tl) – 186 keV | 2026-01-08 | 58.41976 | 3.562522
4017-2025 | beton | 4017-2025-3 | 1 | 1.547 | HPGe | 2025-09-23 | 17.5 | 2.418 | 346 | 18.288 | 17.9 | 0.905
4017-2025 | beton | 4017-2025-3 | 1 | 1.547 | NaI(Tl) | 2026-01-08 | 16.84843 | 0.1229292 | 362.9752 | 0.8661914 | 18.47556 | 0.06422511
4017-2025 | beton | 4017-2025-3 | 1 | 1.547 | NaI(Tl) – 186 keV | 2026-01-08 | 9.44886 | 0.9626913
4180-2025 | popílek | 4180-2025-3 | 1 | 0.992 | HPGe | 2025-11-11 | 111 | 6.67 | 363 | 21.78 | 98.8 | 5.93
4180-2025 | popílek | 4180-2025-3 | 1 | 0.992 | NaI(Tl) | 2026-01-08 | 131.0213 | 0.2935958 | 385.4253 | 2.460378 | 105.6574 | 0.1533909
4180-2025 | popílek | 4180-2025-3 | 1 | 0.992 | NaI(Tl) – 186 keV | 2026-01-08 | 64.11129 | 3.812509
4183-2025 | Popílek | 4183-2025-3 | 1 | 1.164 | HPGe | 2025-11-11 | 107 | 6.42 | 361 | 21.63 | 96.4 | 5.78
4183-2025 | Popílek | 4183-2025-3 | 1 | 1.164 | NaI(Tl) | 2026-01-08 | 125.3158 | 0.3113638 | 362.7622 | 2.248956 | 97.69296 | 0.1626739
4183-2025 | Popílek | 4183-2025-3 | 1 | 1.164 | NaI(Tl) – 186 keV | 2026-01-08 | 60.60306 | 3.473654
4249-2024 | Struska (VEP) | 4249-2024-4 | 1 | 0.676 | HPGe | 2024-11-20 | 71.8 | 4.31 | 169 | 10.12 | 78.7 | 4.72
4249-2024 | Struska (VEP) | 4249-2024-4 | 1 | 0.676 | NaI(Tl) | 2026-01-08 | 90.14573 | 0.3326302 | 192.9113 | 2.389874 | 83.80557 | 0.1737847
4249-2024 | Struska (VEP) | 4249-2024-4 | 1 | 0.676 | NaI(Tl) – 186 keV | 2026-01-08 | 48.53184 | 3.694913
4251-2024 | Aglomerát (VEP z popílku) | 4251-2024-4 | 1 | 0.888 | HPGe | 2024-11-21 | 76.3 | 4.58 | 118 | 7.06 | 70.4 | 4.23
4251-2024 | Aglomerát (VEP z popílku) | 4251-2024-4 | 1 | 0.888 | NaI(Tl) | 2026-01-08 | 90.50204 | 0.2226017 | 134.1279 | 2.082849 | 72.59823 | 0.1162996
4251-2024 | Aglomerát (VEP z popílku) | 4251-2024-4 | 1 | 0.888 | NaI(Tl) – 186 keV | 2026-01-08 | 46.44768 | 3.247626
4271-2025 | struska | 4271-2025-3 | 1 | 0.948 | HPGe | 2025-11-14 | 106 | 6.38 | 189 | 11.36 | 90.6 | 5.44
4271-2025 | struska | 4271-2025-3 | 1 | 0.948 | NaI(Tl) | 2026-01-08 | 117.8074 | 0.2358208 | 193.5677 | 2.071729 | 87.58441 | 0.123206
4271-2025 | struska | 4271-2025-3 | 1 | 0.948 | NaI(Tl) – 186 keV | 2026-01-08 | 60.03846 | 3.494063
4301-2025 | škvára | 4301-2025-2 | 1 | 0.765 | HPGe | 2025-10-30 | 141 | 10.968 | 456 | 28.142 | 92.2 | 4.429
4301-2025 | škvára | 4301-2025-2 | 1 | 0.765 | NaI(Tl) | 2026-01-08 | 177.0342 | 0.3860498 | 535.4202 | 3.042324 | 103.5487 | 0.2016941
4301-2025 | škvára | 4301-2025-2 | 1 | 0.765 | NaI(Tl) – 186 keV | 2026-01-08 | 85.27793 | 4.58686
4457-2024 | Stabilizát | 4457-2024-4 | 1 | 1.167 | HPGe | 2024-12-04 | 49.8 | 2.99 | 143 | 8.6 | 53.8 | 3.23
4457-2024 | Stabilizát | 4457-2024-4 | 1 | 1.167 | NaI(Tl) | 2026-01-08 | 61.87546 | 0.1675625 | 151.024 | 1.061559 | 55.74247 | 0.08754403
4457-2024 | Stabilizát | 4457-2024-4 | 1 | 1.167 | NaI(Tl) – 186 keV | 2026-01-08 | 23.75724 | 1.663014
4607-2024 | Úletový popílek | 4607-2024-4 | 1 | 0.697 | HPGe | 2024-12-11 | 62.6 | 3.75 | 252 | 15.13 | 59.9 | 3.59
4607-2024 | Úletový popílek | 4607-2024-4 | 1 | 0.697 | NaI(Tl) | 2026-01-08 | 80.81298 | 0.2487158 | 280.1751 | 1.749308 | 65.85858 | 0.1299431
4607-2024 | Úletový popílek | 4607-2024-4 | 1 | 0.697 | NaI(Tl) – 186 keV | 2026-01-08 | 34.69205 | 2.247774
4720-2024 | taška | 4720-2024-3 | 1 | 1.369 | HPGe | 2024-11-20 | 34.9 | 3.417 | 572 | 29.106 | 39.4 | 1.784
4720-2024 | taška | 4720-2024-3 | 1 | 1.369 | NaI(Tl) | 2026-01-08 | 40.11812 | 0.1735692 | 608.7155 | 1.466657 | 39.52125 | 0.0906823
4720-2024 | taška | 4720-2024-3 | 1 | 1.369 | NaI(Tl) – 186 keV | 2026-01-08 | 14.74429 | 1.36361
4723-2024 | taška | 4723-2024-3 | 1 | 1.289 | HPGe | 2024-11-20 | 50.7 | 4.699 | 602 | 30.865 | 52 | 2.34
4723-2024 | taška | 4723-2024-3 | 1 | 1.289 | NaI(Tl) | 2026-01-08 | 60.66089 | 0.2016391 | 652.6223 | 1.642335 | 53.72915 | 0.1053476
4723-2024 | taška | 4723-2024-3 | 1 | 1.289 | NaI(Tl) – 186 keV | 2026-01-08 | 24.62499 | 1.661407
4724-2024 | taška | 4724-2024-3 | 1 | 1.331 | HPGe | 2024-11-20 | 63.9 | 6.114 | 556 | 31.584 | 62.5 | 3.025
4724-2024 | taška | 4724-2024-3 | 1 | 1.331 | NaI(Tl) | 2026-01-08 | 71.75056 | 0.2641149 | 594.6098 | 2.083112 | 62.84844 | 0.1379884
4724-2024 | taška | 4724-2024-3 | 1 | 1.331 | NaI(Tl) – 186 keV | 2026-01-08 | 25.69464 | 2.494333
4787-2024 | cihla | 4787-2024-3 | 1 | 1.318 | HPGe | 2024-11-14 | 37.9 | 5.05 | 634 | 35.548 | 48.4 | 2.422
4787-2024 | cihla | 4787-2024-3 | 1 | 1.318 | NaI(Tl) | 2026-01-08 | 40.11911 | 0.1864211 | 683.7445 | 1.931218 | 51.64036 | 0.09739683
4787-2024 | cihla | 4787-2024-3 | 1 | 1.318 | NaI(Tl) – 186 keV | 2026-01-08 | 13.55414 | 2.157448
4794-2024 | nepálená cihla | 4794-2024-3 | 1 | 1.27 | HPGe | 2024-11-15 | 39.7 | 3.812 | 651 | 33.371 | 42.7 | 1.963
4794-2024 | nepálená cihla | 4794-2024-3 | 1 | 1.27 | NaI(Tl) | 2026-01-08 | 33.08939 | 0.1327813 | 670.5048 | 1.55007 | 41.90221 | 0.06937239
4794-2024 | nepálená cihla | 4794-2024-3 | 1 | 1.27 | NaI(Tl) – 186 keV | 2026-01-08 | 13.50627 | 1.405924
563-2025 | beton | 563-2025-4 | 1 | 1.295 | HPGe | 2025-02-28 | 28.8 | 2.26 | 367 | 22 | 21.2 | 1.27
563-2025 | beton | 563-2025-4 | 1 | 1.295 | NaI(Tl) | 2026-01-08 | 26.64693 | 0.09157012 | 374.9123 | 1.074327 | 20.31677 | 0.055721
563-2025 | beton | 563-2025-4 | 1 | 1.295 | NaI(Tl) – 186 keV | 2026-01-08 | 16.90969 | 1.201175
59-2025 | C 20/25 X0, XC1-2, S3 | 59-2025-3 | 1 | 1.76 | HPGe | 2024-10-23 | 15.4 | 2.86 | 529 | 29.551 | 18.7 | 1.063
59-2025 | C 20/25 X0, XC1-2, S3 | 59-2025-3 | 1 | 1.76 | NaI(Tl) | 2026-01-08 | 14.89503 | 0.1226724 | 526.4369 | 1.368676 | 19.25252 | 0.07464696
59-2025 | C 20/25 X0, XC1-2, S3 | 59-2025-3 | 1 | 1.76 | NaI(Tl) – 186 keV | 2026-01-08 | 7.130147 | 1.470439
60-2025 | C 16/20, X0, XC1-2, S3 Dmax22 | 60-2025-3 | 1 | 1.682 | HPGe | 2024-11-14 | 25.5 | 2.321 | 268 | 13.982 | 15 | 0.738
60-2025 | C 16/20, X0, XC1-2, S3 Dmax22 | 60-2025-3 | 1 | 1.682 | NaI(Tl) | 2026-01-08 | 18.15517 | 0.09879267 | 278.8686 | 0.7642949 | 15.29393 | 0.06011597
60-2025 | C 16/20, X0, XC1-2, S3 Dmax22 | 60-2025-3 | 1 | 1.682 | NaI(Tl) – 186 keV | 2026-01-08 | 14.21962 | 0.967356
628-2025 | cihla | 628-2025-3 | 1 | 1.342 | HPGe | 2025-01-30 | 29.9 | 2.925 | 489 | 25.082 | 32.1 | 1.444
628-2025 | cihla | 628-2025-3 | 1 | 1.342 | NaI(Tl) | 2026-01-08 | 37.24313 | 0.1098584 | 499.9182 | 1.326374 | 32.5535 | 0.06684952
628-2025 | cihla | 628-2025-3 | 1 | 1.342 | NaI(Tl) – 186 keV | 2026-01-08 | 14.27146 | 1.414172
629-2025 | dlažba | 629-2025-3 | 1 | 1.454 | HPGe | 2025-01-30 | 52.3 | 5.568 | 588 | 33.102 | 48 | 2.363
629-2025 | dlažba | 629-2025-3 | 1 | 1.454 | NaI(Tl) | 2026-01-08 | 52.964 | 0.1807376 | 590.3487 | 1.683672 | 45.46399 | 0.10998
629-2025 | dlažba | 629-2025-3 | 1 | 1.454 | NaI(Tl) – 186 keV | 2026-01-08 | 20.70243 | 2.281339
630-2025 | dlažba | 630-2025-3 | 1 | 1.307 | HPGe | 2025-01-30 | 39.2 | 2.79 | 542 | 27.616 | 41.8 | 1.882
630-2025 | dlažba | 630-2025-3 | 1 | 1.307 | NaI(Tl) | 2026-01-08 | 46.88886 | 0.1212038 | 573.3295 | 1.267576 | 42.41201 | 0.07375328
630-2025 | dlažba | 630-2025-3 | 1 | 1.307 | NaI(Tl) – 186 keV | 2026-01-08 | 19.03356 | 0.8642916
631-2025 | dlažba | 631-2025-3 | 1 | 1.507 | HPGe | 2025-01-30 | 44.8 | 4.089 | 661 | 33.779 | 60.9 | 2.704
631-2025 | dlažba | 631-2025-3 | 1 | 1.507 | NaI(Tl) | 2026-01-08 | 48.86424 | 0.2229659 | 691.6771 | 1.83594 | 60.00548 | 0.1356762
631-2025 | dlažba | 631-2025-3 | 1 | 1.507 | NaI(Tl) – 186 keV | 2026-01-08 | 12.96143 | 2.392949
632-2025 | cihla | 632-2025-3 | 1 | 1.239 | HPGe | 2025-01-30 | 36.5 | 3.558 | 556 | 28.33 | 38.1 | 1.571
632-2025 | cihla | 632-2025-3 | 1 | 1.239 | NaI(Tl) | 2026-01-08 | 41.48912 | 0.1416759 | 601.2641 | 2.090374 | 37.42389 | 0.08621068
632-2025 | cihla | 632-2025-3 | 1 | 1.239 | NaI(Tl) – 186 keV | 2026-01-08 | 13.86925 | 2.521034
633-2025 | cihla | 633-2025-3 | 1 | 1.298 | HPGe | 2025-01-30 | 39.3 | 3.903 | 329 | 17.615 | 38.2 | 1.777
633-2025 | cihla | 633-2025-3 | 1 | 1.298 | NaI(Tl) | 2026-01-08 | 41.95945 | 0.1205011 | 349.6073 | 1.448752 | 38.54533 | 0.07332568
633-2025 | cihla | 633-2025-3 | 1 | 1.298 | NaI(Tl) – 186 keV | 2026-01-08 | 20.40114 | 2.149649
634-2025 | cihla | 634-2025-3 | 1 | 1.23 | HPGe | 2025-01-30 | 30.5 | 4.255 | 297 | 19.207 | 29.8 | 1.599
634-2025 | cihla | 634-2025-3 | 1 | 1.23 | NaI(Tl) | 2026-01-08 | 33.34529 | 0.09000061 | 307.5175 | 1.05031 | 29.55004 | 0.05476594
634-2025 | cihla | 634-2025-3 | 1 | 1.23 | NaI(Tl) – 186 keV | 2026-01-08 | 14.28185 | 1.358309
635-2025 | cihla | 635-2025-3 | 1 | 1.304 | HPGe | 2025-01-30 | 29.8 | 2.877 | 566 | 28.813 | 37.3 | 1.667
635-2025 | cihla | 635-2025-3 | 1 | 1.304 | NaI(Tl) | 2026-01-08 | 41.23873 | 0.1220682 | 624.7021 | 1.532653 | 37.68453 | 0.07427926
635-2025 | cihla | 635-2025-3 | 1 | 1.304 | NaI(Tl) – 186 keV | 2026-01-08 | 15.81549 | 1.51076
638-2025 | cihla | 638-2025-3 | 1 | 1.313 | HPGe | 2025-01-30 | 31.5 | 3.915 | 482 | 25.292 | 35.3 | 1.688
638-2025 | cihla | 638-2025-3 | 1 | 1.313 | NaI(Tl) | 2026-01-08 | 35.92489 | 0.1109253 | 488.1717 | 1.361749 | 34.00631 | 0.06749876
638-2025 | cihla | 638-2025-3 | 1 | 1.313 | NaI(Tl) – 186 keV | 2026-01-08 | 12.73133 | 1.378169
723-2025 | C25/30; DN 16 | 723-2025-3 | 1 | 1.719 | HPGe | 2024-12-10 | 14.8 | 1.226 | 307 | 15.69 | 14.8 | 0.69
723-2025 | C25/30; DN 16 | 723-2025-3 | 1 | 1.719 | NaI(Tl) | 2026-01-08 | 14.56132 | 0.08629947 | 307.2292 | 0.8698255 | 14.19042 | 0.05251377
723-2025 | C25/30; DN 16 | 723-2025-3 | 1 | 1.719 | NaI(Tl) – 186 keV | 2026-01-08 | 6.937699 | 0.9189724
724-2025 | DDK 0/4 LIBINA | 724-2025-3 | 1 | 1.662 | HPGe | 2024-12-16 | 40.3 | 3.427 | 903 | 45.554 | 48.7 | 2.157
724-2025 | DDK 0/4 LIBINA | 724-2025-3 | 1 | 1.662 | NaI(Tl) | 2026-01-08 | 36.33488 | 0.2291201 | 918.3352 | 2.168742 | 47.60711 | 0.139421
724-2025 | DDK 0/4 LIBINA | 724-2025-3 | 1 | 1.662 | NaI(Tl) – 186 keV | 2026-01-08 | 15.2275 | 2.189406
725-2025 | Asfaltový recyklát 0/32 | 725-2025-3 | 1 | 1.47 | HPGe | 2025-02-04 | 24.9 | 2.882 | 582 | 30.373 | 29.6 | 1.355
725-2025 | Asfaltový recyklát 0/32 | 725-2025-3 | 1 | 1.47 | NaI(Tl) | 2026-01-08 | 27.10407 | 0.1174737 | 600.8849 | 1.176246 | 28.89806 | 0.07148346
725-2025 | Asfaltový recyklát 0/32 | 725-2025-3 | 1 | 1.47 | NaI(Tl) – 186 keV | 2026-01-08 | 13.40577 | 0.6879286
744-2025 | škvára | 744-2025-3 | 1 | 0.81 | HPGe | 2025-02-21 | 66.7 | 5.174 | 317 | 17.082 | 62.1 | 2.727
744-2025 | škvára | 744-2025-3 | 1 | 0.81 | NaI(Tl) | 2026-01-08 | 87.48743 | 0.2251559 | 350.4612 | 2.306425 | 66.00398 | 0.1370088
744-2025 | škvára | 744-2025-3 | 1 | 0.81 | NaI(Tl) – 186 keV | 2026-01-08 | 48.68675 | 3.385409
882-2025 | Umělé hutné kamenivo | 882-2025-3 | 1 | 1.832 | HPGe | 2024-09-04 | 85.9 | 7.549 | 133 | 10.052 | 107 | 4.809
882-2025 | Umělé hutné kamenivo | 882-2025-3 | 1 | 1.832 | NaI(Tl) | 2026-01-08 | 100.5139 | 0.4915865 | 97.5057 | 1.749158 | 98.30894 | 0.2991335
882-2025 | Umělé hutné kamenivo | 882-2025-3 | 1 | 1.832 | NaI(Tl) – 186 keV | 2026-01-08 | 42.14828 | 2.940839
883-2025 | beton | 883-2025-3 | 1 | 1.501 | HPGe | 2025-03-13 | 39.2 | 3.571 | 242 | 13.258 | 64.2 | 2.82
883-2025 | beton | 883-2025-3 | 1 | 1.501 | NaI(Tl) | 2026-01-08 | 41.80916 | 0.197313 | 242.8353 | 1.098966 | 65.46673 | 0.1200662
883-2025 | beton | 883-2025-3 | 1 | 1.501 | NaI(Tl) – 186 keV | 2026-01-08 | 17.17027 | 1.629856
993-2025 | škvára | 993-2025-3 | 1 | 0.996 | HPGe | 2025-03-24 | 48.8 | 3.851 | 245 | 13.165 | 43.5 | 1.973
993-2025 | škvára | 993-2025-3 | 1 | 0.996 | NaI(Tl) | 2026-01-08 | 59.80677 | 0.1495845 | 264.3076 | 1.669814 | 40.93138 | 0.09102313
993-2025 | škvára | 993-2025-3 | 1 | 0.996 | NaI(Tl) – 186 keV | 2026-01-08 | 27.3984 | 2.457898